## Steep fill cam
Vivapur 102
Rectangular cranked 10 mm
| nt [rpm] | np [rpm] | Tab1 [mg] | Tab2 [mg] | Tab3 [mg] | Tab4 [mg] | Tab5 [mg] | Tab6 [mg] | Tab7 [mg] | Tab8 [mg] | Tab9 [mg] | Tab10 [mg] | Tab11 [mg] | Tab12 [mg] | Tab13 [mg] | Tab14 [mg] | Tab15 [mg] | Tab16 [mg] | Tab17 [mg] | Tab18 [mg] | Tab19 [mg] | Tab20 [mg] | Mean [mg] | Std [mg] | rel. Std [mg]
| 25 | 13 | 213.2 | 242.7 | 263.5 | 257.8 | 250.7 | 260.9 | 249.6 | 281.1 | 262.85 | 268.4 | 217 | 231.8333 | 247 | 256.55 | 234.3 | 259 | 228 | 240.5 | 234.7667 | 239.3333 | 246.9517 | 17.43202 | 0.07058878
|  | 25 | 326.4 | 316.6 | 282.475 | 352.025 | 330.9 | 306.8 | 285.1 | 322.3 | 312.05 | 332.8 | 325.1 | 319.6 | 320.2 | 325.7 | 317.9 | 234.8 | 206 | 216 | 241.5 | 334.2 | 300.4225 | 42.34079 | 0.1409375
|  | 38 | 324.5 | 360.2 | 358.7 | 357.4 | 319.4 | 334.2333 | 361.75 | 342.85 | 341.2 | 347.7 | 350.3 | 350.9 | 277.9 | 321.2 | 352.8 | 332.1 | 356 | 348.3 | 328.7 | 357.6 | 341.1867 | 20.12519 | 0.05898588
| 63 | 31 | 172.5 | 223.1 | 208.8 | 224.1 | 223.9 | 200.4 | 240.8 | 186.7 | 198.45 | 176.5 | 174 | 273.05 | 210.7 | 278.15 | 305.3 | 245.8 | 161.8 | 311.05 | 322.5 | 209.9 | 227.375 | 48.25557 | 0.212229
|  | 63 | 242.4333 | 317.7 | 226.1 | 209.4 | 237.9 | 285.0667 | 237.5333 | 235.25 | 252.4 | 170.9 | 293.6 | 247.4 | 223 | 251.8 | 291.2 | 329.9 | 308.5 | 301.6 | 313.5 | 253 | 261.4092 | 41.74852 | 0.1597056
|  | 93 | 291.4 | 256.9 | 243.2 | 275.7333 | 297.3667 | 291.8 | 317 | 309.8 | 299.2667 | 304.6 | 282.8 | 295 | 298.5 | 305.6 | 281.8 | 316.2 | 283.8 | 297.2 | 223.2 | 307.3 | 288.9233 | 23.99965 | 0.08306581
| 100 | 25 | 162.2 | 144 | 167.6 | 141.8 | 114.4 | 127.1 | 180.3 | 105 | 130 | 147.5 | 140.5 | 113.8 | 126 | 147.3 | 155.9 | 117.5 | 104.2 | 132.7 | 173.4 | 112.6 | 137.19 | 22.75651 | 0.1658759
|  | 38 | 169.5 | 126.3 | 220 | 172 | 202.1 | 203.9 | 201.5 | 157.7 | 186.1 | 194.8 | 163.5 | 174.6 | 134.3 | 201.2 | 181.1 | 159.3 | 147.4 | 110.6 | 207.7 | 172.8 | 174.32 | 29.24973 | 0.1677933
|  | 50 | 241.3 | 216.5 | 220 | 223.1 | 180.6 | 250.4 | 178.9 | 193.3 | 216.5 | 179.2 | 214.3 | 232.9 | 176 | 187.1 | 148 | 263.2 | 224.8 | 226.8 | 248.8 | 227.1 | 212.44 | 30.00409 | 0.1412356
|  | 75 | 190.6 | 156.4 | 172.1 | 162.1 | 132.3 | 191.2 | 218.4 | 178.9 | 165.6 | 188.2 | 209.5 | 221.7 | 170.2 | 193.3 | 164.9 | 203.1 | 200.5 | 167.6 | 170.4 | 214.1 | 183.555 | 23.42193 | 0.1276017
|  | 100 | 180.4 | 203.5 | 175.3 | 175.8 | 200.7 | 202.3 | 189.9 | 169.6 | 185.5 | 16.7 | 223 | 172.7 | 204.8 | 165.2 | 203.1 | 163.1 | 253.9 | 231.9 | 209 | 217 | 187.17 | 46.63038 | 0.2491339
|  | 150 | 277.6 | 292.3 | 305.3 | 287.9 | 276.2 | 279.8 | 259.9 | 280.6 | 285.1 | 330 | 290.6 | 277.2 | 309.9 | 301.1 | 311.5 | 289.4 | 298.4 | 252.6 | 275.2 | 258 | 286.93 | 19.16727 | 0.06680121
Vivapur 102
Spider geometry
| nt [rpm] | np [rpm] | Tab1 [mg] | Tab2 [mg] | Tab3 [mg] | Tab4 [mg] | Tab5 [mg] | Tab6 [mg] | Tab7 [mg] | Tab8 [mg] | Tab9 [mg] | Tab10 [mg] | Tab11 [mg] | Tab12 [mg] | Tab13 [mg] | Tab14 [mg] | Tab15 [mg] | Tab16 [mg] | Tab17 [mg] | Tab18 [mg] | Tab19 [mg] | Tab20 [mg] | Mean [mg] | Std [mg] | rel. Std [mg]
| 25 | 13 | 321.3 | 247.3 | 303.4 | 213.1 | 341.7 | 322.6 | 270.7 | 279.9 | 293.5 | 246.4 | 282.6 | 318.8 | 288.9667 | 332.6 | 287.3 | 316.3 | 318.1 | 213.4 | 347.7 | 241.75 | 289.3708 | 40.21333 | 0.1389681
|  | 25 | 355.2 | 362.9 | 361.7 | 361.4 | 359.8 | 339.4 | 358.2 | 336.8 | 362 | 362 | 362.3 | 356.4 | 360.9 | 375.5 | 348.5 | 355.7 | 352.175 | 345.2 | 353.0333 | 357.7 | 356.3404 | 8.845082 | 0.024822
|  | 38 | 367.6 | 363.5 | 367.1 | 374.1 | 366.1 | 375.4 | 369.8 | 374 | 367.2 | 366.4 | 365.3 | 367.1 | 367 | 366.15 | 366.1 | 364.9 | 363.9 | 366.2667 | 371.2 | 367.8 | 367.8458 | 3.360777 | 0.009136373
| 63 | 31 | 352.2 | 329.2 | 344.9 | 341.4 | 318.8 | 320.5333 | 324.35 | 323.75 | 342.55 | 334.4 | 341.7 | 334.65 | 335.75 | 335.6 | 320.8 | 305.6667 | 329 | 340.2 | 335.3 | 323.4 | 331.7075 | 11.0654 | 0.03335892
|  | 63 | 356.8 | 362.2 | 357.9 | 356.1 | 365.3 | 363.5 | 356.7 | 355.4 | 343.1 | 357.4 | 350.1 | 359.4 | 360.2 | 362.5 | 366.1 | 358.7 | 346 | 349.9 | 361.6 | 353.3 | 357.11 | 6.162014 | 0.01725523
|  | 93 | 371.1 | 356 | 366.6 | 369.1 | 368.4 | 363.3 | 363.3 | 367.7 | 365.9 | 368.45 | 366.5 | 355.1 | 365.5 | 362.8 | 364.1 | 367.55 | 371 | 369.1 | 363.55 | 364.15 | 365.46 | 4.223917 | 0.01155781
| 100 | 25 | 238.4 | 154.3 | 345.5 | 199.4 | 328 | 174.9 | 305 | 231.6 | 297.25 | 301.1 | 209.05 | 205.5 | 185.7 | 180.7667 | 205.8 | 208.6 | 207.2 | 167.8 | 204.45 | 237.65 | 229.3983 | 55.95343 | 0.2439138
|  | 38 | 303.7 | 304.4 | 291.1 | 302.7 | 291.6 | 302.7 | 279.8 | 299.7 | 311.4 | 306.2 | 305.8 | 298.05 | 305.9 | 293.44 | 302.3 | 292.9 | 298.5 | 302.5 | 306.8 | 286.1 | 299.2795 | 7.888979 | 0.0263599
|  | 50 | 302.7 | 298.5 | 281.5 | 280.5 | 302.6 | 297.1 | 277.25 | 298.9667 | 292.8 | 299.3 | 271.375 | 298 | 287.4 | 210.3 | 272.85 | 309.2 | 303.5 | 288.4 | 304.1 | 290.3 | 288.3321 | 21.40226 | 0.07422781
|  | 75 | 295.6 | 308.7 | 289.3 | 295.3 | 302.7 | 279.1 | 296.8 | 287.1 | 310.3 | 307.3 | 288.1 | 299.7 | 301.1 | 299.6 | 310.1 | 281.7 | 282.8 | 297.7667 | 299.3 | 302.7 | 296.7533 | 9.429854 | 0.03177674
|  | 100 | 309.8 | 308.9 | 308 | 313.1 | 293.6 | 306.6 | 282 | 293.6 | 299.5 | 293.8 | 323.8 | 296.8 | 301.1 | 281.75 | 287.8 | 303.4 | 281.7 | 304.2 | 311.2 | 320.3 | 301.0475 | 12.22271 | 0.0406006
|  | 150 | 301.4 | 322.8 | 301.25 | 264 | 275.25 | 323.3 | 326.2 | 310.45 | 302.1 | 290.7 | 290.6 | 308.6 | 293.4 | 329.55 | 303.05 | 308.6 | 285.9 | 320.3 | 318.9667 | 321.1 | 304.8758 | 17.71718 | 0.05811278

## Steep fillcam repeated
Vivapur 102
Spider geometry
| nt [rpm] | np [rpm] | Tab1 [mg] | Tab2 [mg] | Tab3 [mg] | Tab4 [mg] | Tab5 [mg] | Tab6 [mg] | Tab7 [mg] | Tab8 [mg] | Tab9 [mg] | Tab10 [mg] | Tab11 [mg] | Tab12 [mg] | Tab13 [mg] | Tab14 [mg] | Tab15 [mg] | Tab16 [mg] | Tab17 [mg] | Tab18 [mg] | Tab19 [mg] | Tab20 [mg] | Mean [mg] | Std [mg] | rel. Std [mg]
| 25 | 13 | 243.4 | 283.3 | 235.1 | 283.6 | 232.1 | 203.1 | 260.8 | 310.2 | 286.1 | 235.3 | 232.5 | 328.5 | 293.7 | 283 | 297.1 | 281.9 | 280.1 | 329.5 | 282.6 | 321.8 | 275.185 | 35.35177 | 0.1284655
|  | 25 | 356.3 | 279.2 | 360.4 | 336.6 | 311.6 | 301 | 362.3 | 309.8 | 350.4 | 218 | 285.8 | 364.5 | 364.9 | 264.3 | 289.6 | 232.1 | 345.6 | 357.5 | 254.5 | 320.4 | 313.24 | 46.39653 | 0.1481182
|  | 38 | 365.4 | 369.5 | 365.4 | 365.2 | 355.5 | 371.5 | 354.3 | 343.5 | 370.3 | 366.3 | 369.3 | 363.6 | 361.1 | 360.7 | 343.6 | 352 | 364.5 | 361.5 | 363.9 | 362.5 | 361.48 | 7.98977 | 0.02210294
| 63 | 31 | 326.9 | 264.3 | 255.2 | 280.7 | 282.1 | 238.3 | 252.8 | 297.7 | 228.5 | 299.5 | 299.8 | 287.8 | 226.2 | 273.3 | 223.1 | 236.5 | 202 | 318.2 | 286.3 | 313.9 | 269.655 | 35.54418 | 0.1318135
|  | 63 | 368 | 361.9 | 365.2 | 369.6 | 371 | 366.7 | 370.6 | 363.9 | 360 | 361.1 | 361.7 | 362.7 | 372.4 | 372 | 362.5 | 372.7 | 372.5 | 362 | 364.4 | 367.1 | 366.4 | 4.399641 | 0.01200775
|  | 93 | 378.8 | 379.2 | 372.5 | 374 | 363.2 | 374.5 | 375.1 | 373.2 | 378.4 | 376.1 | 376.2 | 377 | 376.8 | 373.4 | 374.2 | 377 | 380.9 | 376.5 | 376.7 | 376.1 | 375.49 | 3.606121 | 0.009603772
| 100 | 25 | 209.2 | 197.1 | 202.7 | 214.6 | 192.1 | 249.1 | 252.6 | 240.5 | 182.5 | 149.1 | 198.5 | 207.8 | 221.9 | 151.6 | 180.4 | 188.8 | 148.3 | 159.8 | 166.2 | 199.7 | 195.625 | 31.23282 | 0.1596566
|  | 38 | 281.9 | 264.4 | 202.6 | 290 | 296.4 | 231.5 | 220.5 | 307.4 | 245.8 | 302.3 | 282.4 | 277.5 | 253.7 | 202.2 | 308.8 | 308.5 | 260.5 | 267.4 | 232.2 | 309.4 | 267.27 | 35.36446 | 0.1323174
|  | 50 | 254 | 302.4 | 226.3 | 245.1 | 208.8 | 258.9 | 245.7 | 267.9 | 316.1 | 308.4 | 288.3 | 274.6 | 274 | 248.9 | 237.1 | 196 | 186.5 | 251.9 | 314.3 | 298 | 260.16 | 37.96417 | 0.1459262
|  | 75 | 286.6 | 273.4 | 284.1 | 299.6 | 300 | 274.9 | 284.3 | 273.4 | 311.9 | 306.3 | 305 | 288 | 276.8 | 303.1 | 302.9 | 289.6 | 257.9 | 259.9 | 249.9 | 253.3 | 284.045 | 18.80502 | 0.06620438
|  | 100 | 356.2 | 320.5 | 365.8 | 372.4 | 354.6 | 354.4 | 345.6 | 355.8 | 367 | 356.3 | 346.7 | 363 | 365 | 357.5 | 355.9 | 344.2 | 372.8 | 347 | 339.7 | 369.6 | 355.5 | 12.61991 | 0.03549904
|  | 150 | 360.3 | 373.8 | 337.7 | 371.5 | 361.4 | 337.6 | 371.9 | 359.8 | 359.4 | 350.3 | 367.9 | 374.7 | 373.9 | 374.3 | 357.9 | 371.6 | 372.4 | 362.8 | 352.8 | 364.5 | 362.825 | 11.3535 | 0.03129195

## Flat fillcam
Vivapur 102
Rectangular cranked 10 mm (Füllrad 1)
| nt [rpm] | np [rpm] | Tab1 [mg] | Tab2 [mg] | Tab3 [mg] | Tab4 [mg] | Tab5 [mg] | Tab6 [mg] | Tab7 [mg] | Tab8 [mg] | Tab9 [mg] | Tab10 [mg] | Tab11 [mg] | Tab12 [mg] | Tab13 [mg] | Tab14 [mg] | Tab15 [mg] | Tab16 [mg] | Tab17 [mg] | Tab18 [mg] | Tab19 [mg] | Tab20 [mg] | Mean [mg] | Std [mg] | rel, Std [mg]
| 25 | 13 | 362.8 | 351.6 | 353.5 | 361 | 361.4 | 354.3 | 364.7 | 342.1 | 355.7 | 323.4 | 341.7 | 361.2 | 348.1 | 365 | 357.9 | 365.9 | 357.1 | 363.2 | 351.6 | 362.7 | 355.245 | 10.36977 | 0.02919047
|  | 25 | 365.7 | 364.1 | 364.2 | 364.5 | 365.3 | 362.3 | 366.9 | 365.5 | 365.1 | 362.4 | 365 | 364.4 | 365.3 | 356.1 | 364.4 | 366.1 | 367.5 | 366.2 | 366.9 | 365.5 | 364.67 | 2.414888 | 0.006622119
|  | 38 | 358 | 371.9 | 361.8 | 366 | 363.4 | 365.7 | 362.1 | 360 | 365.3 | 363.8 | 363.6 | 364.3 | 365.2 | 364.3 | 369.7 | 364.8 | 364.5 | 356.1 | 364.5 | 366 | 364.05 | 3.50646 | 0.009631809
| 63 | 31 | 337.2 | 290.7 | 340.2 | 337.1 | 263.9 | 340.9 | 341.4 | 324.9 | 310 | 338.8 | 300.1 | 313.3 | 337.2 | 328.7 | 295.2 | 309.7 | 280.3 | 258.3 | 338.3 | 315.6 | 315.09 | 26.32073 | 0.08353401
|  | 63 | 337.5 | 336.5 | 331.3 | 351.3 | 323.1 | 327.1 | 337.2 | 329.2 | 322.9 | 346.7 | 357.1 | 346 | 340.2 | 360.4 | 330.7 | 340.2 | 342.8 | 354.1 | 340.9 | 318.1 | 338.665 | 11.73893 | 0.03466236
|  | 93 | 338.5 | 356.1 | 323.2 | 321.6 | 320.2 | 360.9 | 327.5 | 359.3 | 320.3 | 355.9 | 354.1 | 342.2 | 323.7 | 356.6 | 358.6 | 356 | 338 | 358.2 | 358.4 | 358.5 | 344.39 | 15.99049 | 0.04643133
| 100 | 25 | 222.8 | 267 | 247.1 | 177.6 | 270.2 | 257.4 | 199.2 | 234.5 | 247.5 | 240.1 | 282.2 | 233 | 287.9 | 210.3 | 228.6 | 222.6 | 263.2 | 279 | 182.9 | 292.7 | 242.29 | 33.53402 | 0.1384045
|  | 38 | 298.4 | 304.1 | 303 | 305.8 | 301.2 | 292.7 | 306.4 | 300.3 | 302.4 | 293 | 259.6 | 300 | 293.3 | 292.9 | 304.5 | 304.8 | 304.5 | 293 | 311.2 | 298.7 | 298.49 | 10.59811 | 0.03550574
|  | 50 | 307.4 | 303.1 | 310.1 | 302.9 | 304.8 | 309.8 | 303.1 | 318.3 | 317.2 | 322.9 | 323.4 | 299.5 | 315.9 | 303 | 316.3 | 311.6 | 307.9 | 310 | 312.2 | 313.5 | 310.645 | 6.865894 | 0.02210206
|  | 75 | 307.5 | 302.2 | 306.4 | 300.1 | 314.6 | 284.5 | 327.2 | 307.1 | 291.2 | 312.3 | 316.7 | 315.4 | 310.3 | 336.6 | 312.2 | 318.3 | 313.1 | 331.2 | 316.6 | 298.7 | 311.11 | 12.51008 | 0.0402111
|  | 100 | 324.3 | 313.9 | 318.2 | 312.7 | 295.4 | 303.9 | 279.1 | 333.2 | 319.1 | 310.9 | 314.5 | 327.1 | 318.5 | 320.7 | 323.9 | 289.7 | 309.3 | 275.5 | 322.2 | 310.7 | 311.14 | 15.458 | 0.04968183
|  | 150 | 245.9 | 330.6 | 254.7 | 297.4 | 284.6 | 335.3 | 314.7 | 315.8 | 336.6 | 288.7 | 250.8 | 316.1 | 286.3 | 330.2 | 326.3 | 246 | 243.8 | 250.2 | 295.4 | 265.4 | 290.74 | 33.92512 | 0.1166854
Vivapur 102
Spider geometry (Füllrad 6)
| nt [rpm] | np [rpm] | Tab1 [mg] | Tab2 [mg] | Tab3 [mg] | Tab4 [mg] | Tab5 [mg] | Tab6 [mg] | Tab7 [mg] | Tab8 [mg] | Tab9 [mg] | Tab10 [mg] | Tab11 [mg] | Tab12 [mg] | Tab13 [mg] | Tab14 [mg] | Tab15 [mg] | Tab16 [mg] | Tab17 [mg] | Tab18 [mg] | Tab19 [mg] | Tab20 [mg] | Mean [mg] | Std [mg] | rel. Std [mg]
| 25 | 13 | 366.7 | 366.7 | 366.1 | 367 | 365 | 370 | 366 | 371.2 | 365.8 | 365 | 362.7 | 367.2 | 362.7 | 367.8 | 367.3 | 367.5 | 366.7 | 368.2 | 367.7 | 368.4 | 366.785 | 2.040711 | 0.005563779
|  | 25 | 370.1 | 365.4 | 370.8 | 370.4 | 370.8 | 369.5 | 370.6 | 368.2 | 368.9 | 364.7 | 369.8 | 368.8 | 367.8 | 370.4 | 369.5 | 368.3 | 367.6 | 369.9 | 369.4 | 365.6 | 368.825 | 1.824648 | 0.004947193
|  | 38 | 368.9 | 370 | 366.6 | 369.8 | 373.4 | 369.6 | 368.7 | 370.9 | 365.1 | 367.4 | 368.7 | 368.6 | 369.4 | 372.2 | 370 | 371.5 | 367.2 | 368 | 371.1 | 367.1 | 369.21 | 2.02456 | 0.005483491
| 63 | 31 | 346.8 | 357.4 | 353.6 | 350.6 | 358.1 | 359.1 | 357.6 | 356.1 | 358 | 355.7 | 345.2 | 357.2 | 354.4 | 351.2 | 356.9 | 356.6 | 358.4 | 355 | 349.9 | 355.4 | 354.66 | 3.943469 | 0.01111901
|  | 63 | 362.2 | 364.6 | 363.2 | 362 | 366.6 | 363.9 | 364.9 | 362.9 | 365.5 | 360.8 | 362.1 | 363.3 | 361.5 | 364.2 | 363.8 | 364.1 | 361.9 | 360.6 | 361.5 | 363.4 | 363.15 | 1.590928 | 0.004380912
|  | 93 | 367.4 | 365.8 | 368.6 | 366.8 | 365.2 | 371.2 | 368.2 | 368.5 | 364.9 | 370.7 | 365.5 | 369.3 | 364.3 | 367.5 | 369.7 | 366.7 | 367.7 | 369.7 | 365.2 | 369.3 | 367.61 | 2.028715 | 0.005518661
| 100 | 25 | 293.9 | 300.2 | 284.7 | 295.8 | 287.5 | 302.6 | 268.2 | 296.1 | 294.8 | 299.5 | 291.9 | 301.3 | 290 | 280.6 | 304.4 | 292.6 | 306.8 | 282.9 | 289.8 | 285.6 | 292.46 | 9.280789 | 0.03173353
|  | 38 | 323.2 | 318.7 | 321.4 | 311.9 | 312.7 | 308.9 | 293.4 | 302.9 | 297.3 | 313.8 | 318.9 | 296.3 | 323 | 316.8 | 321.1 | 314.4 | 317.4 | 321.9 | 315.2 | 291.5 | 312.035 | 10.26298 | 0.03289047
|  | 50 | 328.2 | 326.5 | 322.5 | 331.4 | 329.1 | 324.9 | 330.2 | 319.8 | 329.7 | 324.8 | 322.3 | 329.3 | 325 | 328.2 | 327.3 | 322.6 | 332.3 | 319.3 | 327.3 | 324.4 | 326.255 | 3.697293 | 0.01133252
|  | 75 | 321 | 330 | 333 | 321.7 | 324.5 | 330 | 329.2 | 329.9 | 328 | 327.1 | 331.2 | 327.5 | 327.4 | 322.3 | 337.7 | 334.4 | 326.9 | 331.3 | 329.5 | 328.6 | 328.56 | 4.146197 | 0.0126193
|  | 100 | 337.1 | 336.8 | 333.2 | 337.6 | 334.2 | 332.2 | 334 | 332.6 | 338.8 | 327.2 | 336.5 | 342.8 | 336.1 | 331.5 | 334.4 | 337 | 336.9 | 335.9 | 340.3 | 339.3 | 335.72 | 3.477083 | 0.01035709
|  | 150 | 360.3 | 353.8 | 357.2 | 358.8 | 352.9 | 356.2 | 362.4 | 354.7 | 351.3 | 357 | 351.1 | 358.6 | 344.6 | 355 | 347.5 | 353.3 | 357.4 | 356.8 | 353.9 | 350.9 | 354.685 | 4.277884 | 0.01206108