## Powder characterization
Flowability
Spalte1 | Bulk density [g/cm3] | Tapped density [g/cm3] | Hausner ratio [-] | True density [g/cm3] | Flow function coefficient (4kPa preshear normal stress) [-] | Static angle of repose [°] | Dynamic angle of repose (5 rpm) [°] | Cohesion index (5 rpm) [-] | Volume flow through an orifice (d = 25 mm)[cm3/s] | Permeability (5kPa compression stress)[m2]
Materials
Dicalciumphosphate (DCP) | 0.7367667 | 0.8533977 | 1.158301 | 2.809367 | 33.084 | 39.1 | 46.33 | 11.32 | 145.42305 | 4.0223e-12
Tricalciumcitrate (TCC) | 0.6118 | 0.69 | 1.12782 | 1.951567 | 16.535 | 41.46667 | 47.04 | 18.67 | 67.1721 | 1.94597e-12
Lactose-Anhydrate (ST21AN) | 0.742 | 0.9236515 | 1.244813 | 1.573167 | 6.55 | 48.1 | 55.05 | 28.2 | 19.91688 | 5.8152e-13
MCC coarse | 0.3950667 | 0.4979832 | 1.260504 | 1.545967 | 9.348 | 41.73333 | 49.13 | 14.85 | 81.65221 | 3.81993e-12
MCC fine | 0.4003 | 0.5337333 | 1.333333 | 1.5436 | 5.599 | 45.23333 | 56.31 | 27.68 | 29.50543 | 2.0557e-12
Powdered Cellulose (Arbocel P290) | 0.3361037 | 0.4855544 | 1.444656 |  | 4.63 | 45.36667 | 60.43884 | 28.27151 | 41.32322 | 2.998e-12
MCC finest (Vivapur 120) | 0.3289571 | 0.448039 | 1.361998 |  | 5.68 | 39.93333 | 52.33181 | 21.73718 | 55.57422 | 3.4867e-12
MCC finest + Pellets (10%Cellets700 10%Vivapur101 80%Vivapur102) | 0.3690667 | 0.4942811 | 1.339273 |  | 6.57 | 39.66667 | 53.97282 | 24.99307 | 45.15896 | 3.353833e-12
HPMC (60% Tylopur 90SH 40% Vivapur120) | 0.3316 | 0.4460997 | 1.345295 |  | 6.35 | 42.3 | 59.01039 | 26.92801 | 31.96836 | 3.029933e-12
CaCO3(50% MagGranCC 39% TCC 10% MCC Vivapur 120 1% MgSt) | 0.6767333 | 0.8676068 | 1.282051 |  | 7.03 | 42 | 55.99515 | 27.76363 | 43.46138 | 9.295433e-13

## Full Datasets powder charact.
Permeability [m2] | [11 empty] | ffc-values [-] | [10 empty] | Dynamic angle of repose [°] | [10 empty] | Cohesion index [-] | [10 empty] | Volume flow through orifice [cm3/s]
| Compression stress [kPa] | MCC coarse | MCC fine | Lactose-Anhydrate | DCP | TCC | Powdered Cellulose (Arbocel P290) | MCC finest (Vivapur 120) | MCC finest + Pellets (10%Cellets700 10%Vivapur101 80%Vivapur102) | HPMC (60% Tylopur 90SH 40% Vivapur120) | CaCO3(50% MagGranCC 39% TCC 10% MCC Vivapur 120 1% MgSt) | Pre shear normal stress [kPa] | MCC coarse | MCC fine | Lactose-Anhydrate | DCP | TCC | Powdered Cellulose (Arbocel P290) | MCC finest (Vivapur 120) | MCC finest + Pellets (10%Cellets700 10%Vivapur101 80%Vivapur102) | HPMC (60% Tylopur 90SH 40% Vivapur120) | CaCO3(50% MagGranCC 39% TCC 10% MCC Vivapur 120 1% MgSt) | Rotational speed | MCC coarse | MCC fine | Lactose-Anhydrate | DCP | TCC | Powdered Cellulose (Arbocel P290) | MCC finest (Vivapur 120) | MCC finest + Pellets (10%Cellets700 10%Vivapur101 80%Vivapur102) | HPMC (60% Tylopur 90SH 40% Vivapur120) | CaCO3(50% MagGranCC 39% TCC 10% MCC Vivapur 120 1% MgSt) | Rotational speed | MCC coarse | MCC fine | Lactose-Anhydrate | DCP | TCC | Powdered Cellulose (Arbocel P290) | MCC finest (Vivapur 120) | MCC finest + Pellets (10%Cellets700 10%Vivapur101 80%Vivapur102) | HPMC (60% Tylopur 90SH 40% Vivapur120) | CaCO3(50% MagGranCC 39% TCC 10% MCC Vivapur 120 1% MgSt) | Orifice diameter | MCC coarse | MCC fine | Lactose-Anhydrate | DCP | TCC | Powdered Cellulose (Arbocel P290) | MCC finest (Vivapur 120) | MCC finest + Pellets (10%Cellets700 10%Vivapur101 80%Vivapur102) | HPMC (60% Tylopur 90SH 40% Vivapur120) | CaCO3(50% MagGranCC 39% TCC 10% MCC Vivapur 120 1% MgSt)
| 1 | 4.48523e-12 | 2.76897e-12 | 1.14218e-12 | 4.48597e-12 | 2.3083e-12 | 4.8153e-12 | 4.728933e-12 | 4.357867e-12 | 3.805033e-12 | 2.926733e-12 | 1 | 8.247059 | 4.328542 | 4.173536 | 18.42857 | 8.218182 | 4.07 | 4.13 | 5.27 | 4.96 |  | 2 | 46.4 | 60.71 | 54.07 | 41.65 | 45.33 | 61.73748 | 52.04395 | 51.94825 | 65.93319 | 59.54479 | 2 | 11.3 | 25.61 |  | 8.97 | 15.12 | 24.2723 | 17.36099 | 17.92991 | 19.02171 | 22.89447 | 6 | 2.64403 | no flow | no flow | 3.30507 | 2.14129 | no flow | no flow | no flow | no flow | no flow
| 5 | 3.81993e-12 | 2.0557e-12 | 5.8152e-13 | 4.0223e-12 | 1.94597e-12 | 2.998e-12 | 3.4867e-12 | 3.353833e-12 | 3.029933e-12 | 9.295433e-13 | 2 | 8.032015 | 5.470434 | 5.248974 | 29.91852 | 12.8227 | 4.58 | 5.2 | 6.06 | 6.33 | 5.41 | 5 | 49.13 | 56.31 | 55.05 | 46.33 | 47.04 | 60.43884 | 52.33181 | 53.97282 | 59.01039 | 55.99515 | 5 | 14.85 | 27.68 | 28.2 | 11.32 | 18.67 | 28.27151 | 21.73718 | 24.99307 | 26.92801 | 27.76363 | 8 | 5.43569 | 2.71437 | 2.27654 | 6.71922 | 4.25287 | no flow | no flow | no flow | no flow | no flow
| 10 | 3.6441e-12 | 1.91473e-12 | 4.98957e-13 | 3.76603e-12 | 1.74307e-12 | 3.1648e-12 | 3.160367e-12 | 3.285533e-12 | 2.728867e-12 | 7.7583e-13 | 4 | 9.347924 | 5.598955 | 6.549787 | 33.084 | 16.53468 | 4.63 | 5.68 | 6.57 | 6.35 | 7.03 | 8 | 47.31 | 57.45 | 54.01 | 45.8 | 50.91 | 66.35933 | 53.0784 | 52.74479 | 66.79229 | 55.8748 | 8 | 16.67 | 26.21 | 33.53 | 9.4 | 18.3 | 31.95085 | 21.50144 | 25.46743 | 26.35782 | 29.31166 | 10 | 9.73546 | 3.16619 | 4.38042 | 12.26459 | 6.95541 | no flow | no flow | no flow | no flow | no flow
| 15 | 3.57183e-12 | 1.85157e-12 | 4.42743e-13 | 3.54163e-12 | 1.6301e-12 | 2.846067e-12 | 3.193167e-12 | 3.275433e-12 | 2.5971e-12 | 7.084967e-13 | 8 | 8.104463 | 6.433869 | 8.208733 | 42.219 | 21.64438 | 4.74 | 5.6 | 6.11 | 6.03 | 8.5 | 10 | 49.52 | 62.01 | 59.47 | 45.38 | 49.45 | 64.37153 | 52.88663 | 53.86054 | 65.68155 | 55.46649 | 10 | 16.67 | 29.47 | 32.32 | 11.04 | 18.66 | 30.53916 | 21.7075 | 22.9526 | 29.74343 | 28.06418 | 11.3 | 13.22936 | 3.997 | 5.93704 | 17.03701 | 8.91557 | 6.798032 | 5.724878 | 7.533469 | 7.191609 | 8.919639
| 20 | 3.55837e-12 | 1.81497e-12 | 4.31163e-13 | 3.6186e-12 | 1.56617e-12 | 2.989967e-12 | 3.105067e-12 | 3.289367e-12 | 2.516367e-12 | 6.7021e-13 | [11 empty] | 15 | 49.94 | 54.61 | 52.49 | 45.01 | 57.86 | 68.74532 | 53.88875 | 53.11769 | 75.00514 | 52.06753 | 15 | 20.78 | 28.85 | 32.65 | 11.33 | 20.21 | 32.6694 | 26.55233 | 27.82552 | 34.65306 | 29.19555 | 15 | 26.00567 | 9.68266 | 10.44736 | 34.8021 | 20.09657 | 16.80945 | 12.24125 | 11.27408 | 11.91969 | 20.52343
[23 empty] | 20 | 53.64 | 54.93 | 50.38 | 47.98 | 52.12 | 69.31231 | 57.96206 | 56.26385 | 72.50005 | 53.54083 | 20 | 21.78 | 29.93 | 32.8 | 13.12 | 20.74 | 32.21559 | 30.43776 | 31.19856 | 37.72153 | 31.00948 | 25 | 81.65221 | 29.50543 | 19.91688 | 145.42305 | 67.1721 | 41.32322 | 55.57422 | 45.15896 | 31.96836 | 43.46138
[23 empty] | 30 | 67.42 | 62.31 | 50.47 | 61.16 | 65.08 | 77.84065 | 62.27586 | 55.65745 | 71.28954 | 55.92184 | 30 | 27.45 | 26.04 | 25.85 | 12.87 | 27.3 | 36.25357 | 36.28642 | 33.27783 | 35.65665 | 31.54539
[23 empty] | 40 | 70.15 | 67.54 | 45.43 | 69.63 | 66.76 | [5 empty] | 40 | 28.99 | 26.34 | 21.58 | 14.74 | 27.16
[23 empty] | 50 | 79.61 | 63.84 | 46.44 | 74.27 | 75.26 | 80.69657 | 72.66913 | 68.69349 | 72.49994 | 67.59022 | 50 | 29.64 | 19.13 | 15.92 | 16.36 | 28.86 | 35.67488 | 30.26775 | 31.58922 | 35.75406 | 22.10132
[23 empty] | 60 | 74.93 | 62.56 | 53.88 | 72.92 | 76.06 | 73.46322 | 74.13798 | 76.52954 | 77.49175 | 68.91045 | 60 | 28.36 | 15.26 | 16.41 | 18.25 | 28.73 | 33.10898 | 24.58539 | 29.44412 | 25.16496 | 18.32919

## Paddle wheel geometries
Paddle wheel geometry name | Hub height [mm] | Hub diameter [mm] | Number of spokes | Height of spokes [mm] | Thickness of spokes [mm] | Drawing
Rectangular cranked 10 mm | 10 | 106 | 12 | 10 | 6
Rectangular cranked 5,5 mm | 5.5 | 106 | 12 | 5.5 | 6
Round cranked 10 mm | 10 | 106 | 12 | 6 | 6
Round cranked 5,5 mm | 5.5 | 106 | 12 | 5 | 5
Spider geometry | 10 | 110 | 16 | 4 | 4
Cut-out geometry | 5.5 | 106 | 18 | 3 | 5
Hub
Spoke