## Powder characterization
Flowability
Spalte1 | Bulk density [g/cm3] | Bulk density deviation[g/cm3] | Tapped density [g/cm3] | Tapped density deviation [g/cm3] | Hausner ratio [-] | Hausner ratio deviation [-] | True density [g/cm3] | Spalte5 | Flow function coefficient (4kPa preshear normal stress) [-] | Static angle of repose [°] | Static angle of repose deviation [°] | Dynamic angle of repose (5 rpm) [°] | Cohesion index (5 rpm) [-] | Volume flow through an orifice (d = 25 mm)[cm3/s] | Volume flow through an orifice (d = 25 mm) deviation[cm3/s] | Permeability (5kPa compression stress)[m2] | Permeability (5kPa compression stress) deviation[m2]
Materials
Dicalciumphosphate (DCP) | 0.7367667 | 0.006651566 | 0.8533977 | 0.01288755 | 1.158301 | 0.007716523 | 2.809367 |  | 33.084 | 39.1 | 0.2645751 | 46.33 | 11.32 | 145.42305 | 8.706967 | 4.0223e-12 | 6.184715e-14
Tricalciumcitrate (TCC) | 0.6118 | 0.006668583 | 0.69 | 0.003039864 | 1.12782 | 0.007371684 | 1.951567 |  | 16.535 | 42.6 | 1.345362 | 47.04 | 18.67 | 67.19698 | 1.572819 | 1.945967e-12 | 1.326177e-13
Lactose-Anhydrate (ST21AN) | 0.742 | 0.01345362 | 0.9236515 | 0.005214424 | 1.244813 | 0.01804502 | 1.573167 |  | 6.55 | 48.1 | 0.1 | 55.05 | 28.2 | 20.57857 | 4.458741 | 5.8152e-13 | 2.485928e-14
MCC coarse | 0.3950667 | 0.003010537 | 0.4979832 | 0.004495156 | 1.260504 | 0.009135289 | 1.545967 |  | 9.348 | 43.13333 | 0.5507571 | 49.13 | 14.85 | 82.92522 | 12.94784 | 3.6686e-12 | 6.980809e-14
MCC fine | 0.4003 | 0.004050926 | 0.5337333 | 0.005401234 | 1.333333 | 0 | 1.5436 |  | 5.599 | 45.23333 | 1.582193 | 56.31 | 27.68 | 29.7285 | 3.14715 | 2.0557e-12 | 7.415652e-14
Powdered Cellulose (Arbocel P290) | 0.3361037 | 0.004341152 | 0.4855544 | 0.01009048 | 1.444576 | 0.01424893 |  |  | 4.63 | 45.36667 | 0.9504385 | 65.35446 | 30.07268 | 41.46747 | 2.944862 | 2.998e-12 | 1.992047e-13
MCC finest (Vivapur 120) | 0.3289571 | 0.004153393 | 0.448039 | 0.005448488 | 1.362026 | 0.009576692 |  |  | 5.68 | 39.93333 | 0.4725816 | 54.96724 | 24.50688 | 55.72426 | 3.560292 | 3.4867e-12 | 5.578888e-13
MCC finest + Pellets (10%Cellets700 10%Vivapur101 80%Vivapur102) | 0.3690667 | 0.00431895 | 0.4942811 | 0.003452382 | 1.339339 | 0.01040271 |  |  | 6.57 | 39.66667 | 0.90185 | 59.65964 | 26.84127 | 45.62077 | 5.770809 | 3.353833e-12 | 3.088424e-13
HPMC (60% Tylopur 90SH 40% Vivapur120) | 0.3316 | 0.002586503 | 0.4460997 | 0.001232846 | 1.345345 | 0.01040271 |  |  | 6.35 | 42.3 | 1.946792 | 57.53389 | 25.74377 | 32.30358 | 4.101033 | 3.029933e-12 | 2.986009e-13
CaCO3(50% MagGranCC 39% TCC 10% MCC Vivapur 120 1% MgSt) | 0.6767333 | 0.002702468 | 0.8676068 | 0.003464703 | 1.282051 | 0 |  |  | 7.03 | 42 | 0.6557439 | 56.94323 | 28.78958 | 43.48647 | 1.279567 | 9.295433e-13 | 7.509127e-14
[7 empty] | incomplete dataset --> less relevant for die filling |  | Only single measurements were conducted |  |  |  | Can be seen as the deviations of the dynamic angles of repose

## Full Datasets powder charact.
Permeability [m2] | [21 empty] | ffc-values [-] | [10 empty] | Dynamic angle of repose [°] | [10 empty] | Cohesion index [-] | [10 empty] | Volume flow through orifice [cm3/s]
| Compression stress [kPa] | MCC coarse | MCC coarse deviation | MCC fine | MCC fine deviation | Lactose-Anhydrate | Lactose-Anhydrate deviation | DCP | DCP deviation | TCC | TCC deviation | Powdered Cellulose (Arbocel P290) | Powdered Cellulose (Arbocel P290) deviation | MCC finest (Vivapur 120) | MCC finest (Vivapur 120) deviation | MCC finest + Pellets (10%Cellets700 10%Vivapur101 80%Vivapur102) | MCC finest + Pellets (10%Cellets700 10%Vivapur101 80%Vivapur102) deviation | HPMC (60% Tylopur 90SH 40% Vivapur120) | HPMC (60% Tylopur 90SH 40% Vivapur120) deviation | CaCO3(50% MagGranCC 39% TCC 10% MCC Vivapur 120 1% MgSt) | CaCO3(50% MagGranCC 39% TCC 10% MCC Vivapur 120 1% MgSt) deviation | Pre shear normal stress [kPa] | MCC coarse | MCC fine | Lactose-Anhydrate | DCP | TCC | Powdered Cellulose (Arbocel P290) | MCC finest (Vivapur 120) | MCC finest + Pellets (10%Cellets700 10%Vivapur101 80%Vivapur102) | HPMC (60% Tylopur 90SH 40% Vivapur120) | CaCO3(50% MagGranCC 39% TCC 10% MCC Vivapur 120 1% MgSt) | Rotational speed | MCC coarse | MCC fine | Lactose-Anhydrate | DCP | TCC | Powdered Cellulose (Arbocel P290) | MCC finest (Vivapur 120) | MCC finest + Pellets (10%Cellets700 10%Vivapur101 80%Vivapur102) | HPMC (60% Tylopur 90SH 40% Vivapur120) | CaCO3(50% MagGranCC 39% TCC 10% MCC Vivapur 120 1% MgSt) | Rotational speed | MCC coarse | MCC fine | Lactose-Anhydrate | DCP | TCC | Powdered Cellulose (Arbocel P290) | MCC finest (Vivapur 120) | MCC finest + Pellets (10%Cellets700 10%Vivapur101 80%Vivapur102) | HPMC (60% Tylopur 90SH 40% Vivapur120) | CaCO3(50% MagGranCC 39% TCC 10% MCC Vivapur 120 1% MgSt) | Orifice diameter | MCC coarse | MCC coarse deviation | MCC fine | MCC fine deviation | Lactose-Anhydrate | Lactose-Anhydrate deviation | DCP | DCP deviation | TCC | TCC deviation | Powdered Cellulose (Arbocel P290) | Powdered Cellulose (Arbocel P290) deviation | MCC finest (Vivapur 120) | MCC finest (Vivapur 120) deviation | MCC finest + Pellets (10%Cellets700 10%Vivapur101 80%Vivapur102) | MCC finest + Pellets (10%Cellets700 10%Vivapur101 80%Vivapur102) deviation | HPMC (60% Tylopur 90SH 40% Vivapur120) | HPMC (60% Tylopur 90SH 40% Vivapur120) deviation | CaCO3(50% MagGranCC 39% TCC 10% MCC Vivapur 120 1% MgSt) | CaCO3(50% MagGranCC 39% TCC 10% MCC Vivapur 120 1% MgSt) deviation
| 1 | 4.2515e-12 | 5.071256e-13 | 2.768967e-12 | 1.389706e-13 | 1.142177e-12 | 3.186174e-13 | 4.485967e-12 | 2.744377e-13 | 2.3083e-12 | 3.699807e-13 | 4.8153e-12 | 3.375576e-13 | 4.728933e-12 | 1.958386e-13 | 4.357867e-12 | 1.807803e-13 | 3.805033e-12 | 5.021704e-13 | 2.926733e-12 | 1.167413e-12 | 1 | 8.247059 | 4.328542 | 4.173536 | 18.42857 | 8.218182 | 4.07 | 4.13 | 5.27 | 4.96 |  | 2 | 46.4 | 60.71 | 54.07 | 41.65 | 45.33 | 62.13802 | 59.35841 | 57.19264 | 61.06036 | 64.76351 | 2 | 11.3 | 25.61 |  | 8.97 | 15.12 | 32.39526 | 20.79372 | 21.31861 | 23.41595 | 26.10803 | 25 | 82.92522 | 12.94784 | 29.7285 | 3.14715 | 20.57857 | 4.458741 | 145.7821 | 8.706967 | 67.19698 | 1.572819 | 41.46747 | 2.944862 | 55.72426 | 3.560292 | 45.62077 | 5.770809 | 32.30358 | 4.101033 | 43.48647 | 1.279567
| 5 | 3.6686e-12 | 6.980809e-14 | 2.0557e-12 | 7.415652e-14 | 5.8152e-13 | 2.485928e-14 | 4.0223e-12 | 6.184715e-14 | 1.945967e-12 | 1.326177e-13 | 2.998e-12 | 1.992047e-13 | 3.4867e-12 | 5.578888e-13 | 3.353833e-12 | 3.088424e-13 | 3.029933e-12 | 2.986009e-13 | 9.295433e-13 | 7.509127e-14 | 2 | 8.032015 | 5.470434 | 5.248974 | 29.91852 | 12.8227 | 4.58 | 5.2 | 6.06 | 6.33 | 5.41 | 5 | 49.13 | 56.31 | 55.05 | 46.33 | 47.04 | 65.35446 | 54.96724 | 59.65964 | 57.53389 | 56.94323 | 5 | 14.85 | 27.68 | 28.2 | 11.32 | 18.67 | 30.07268 | 24.50688 | 26.84127 | 25.74377 | 28.78958 | 15 | 26.01721 | 0.6695114 | 9.688683 | 0.2984232 | 10.46792 | 0.568864 | 34.8021 | 0 | 20.18747 | 1.629935 | 16.89136 | 1.476416 | 12.45331 | 1.935412 | 11.33358 | 1.016349 | 11.94261 | 0.6432333 | 20.534 | 0.5706089
| 10 | 3.586733e-12 | 1.11263e-13 | 1.914733e-12 | 9.555021e-14 | 4.989567e-13 | 1.083775e-14 | 3.766033e-12 | 2.003417e-13 | 1.743067e-12 | 2.54359e-13 | 3.1648e-12 | 6.024027e-14 | 3.160367e-12 | 7.671132e-13 | 3.285533e-12 | 3.231531e-13 | 2.728867e-12 | 1.922867e-13 | 7.7583e-13 | 4.358194e-14 | 4 | 9.347924 | 5.598955 | 6.549787 | 33.084 | 16.53468 | 4.63 | 5.68 | 6.57 | 6.35 | 7.03 | 8 | 47.31 | 57.45 | 54.01 | 45.8 | 50.91 | 64.65427 | 54.81018 | 53.97904 | 61.24285 | 55.94498 | 8 | 16.67 | 26.21 | 33.53 | 9.4 | 18.3 | 29.46431 | 25.07115 | 25.85326 | 26.77858 | 27.41582 | 11.3 | 13.22993 | 0.1053623 | 3.998894 | 0.1061623 | 5.949368 | 0.3288096 | 17.03761 | 0.1239916 | 8.93103 | 0.4499111 | 6.824719 | 0.5310719 | 5.728547 | 0.1785617 | 7.556109 | 0.5087114 | 7.212956 | 0.4865134 | 8.919927 | 0.06192291
| 15 | 3.536533e-12 | 1.412525e-13 | 1.851567e-12 | 6.376083e-14 | 4.427433e-13 | 1.270118e-14 | 3.541633e-12 | 2.703321e-13 | 1.6301e-12 | 2.294317e-13 | 2.846067e-12 | 1.992349e-13 | 3.193167e-12 | 5.969918e-13 | 3.275433e-12 | 2.517958e-13 | 2.5971e-12 | 2.31113e-13 | 7.084967e-13 | 3.662393e-14 | 8 | 8.104463 | 6.433869 | 8.208733 | 42.219 | 21.64438 | 4.74 | 5.6 | 6.11 | 6.03 | 8.5 | 10 | 49.52 | 62.01 | 59.47 | 45.38 | 49.45 | 65.29417 | 55.80514 | 55.36162 | 60.71879 | 57.5719 | 10 | 16.67 | 29.47 | 32.32 | 11.04 | 18.66 | 31.98942 | 28.76037 | 26.93522 | 25.34312 | 29.65354 | 10 | 9.736319 | 0.1123496 | 3.186859 | 0.3230572 | 4.38685 | 0.2037144 | 12.26482 | 0.06417912 | 6.956425 | 0.1034239 | no flow | no flow | no flow | no flow | no flow | no flow | no flow | no flow | no flow | no flow
| 20 | 3.618067e-12 | 1.662116e-13 | 1.814967e-12 | 6.522671e-14 | 4.311633e-13 | 6.90143e-15 | 3.6186e-12 | 1.719661e-13 | 1.566167e-12 | 2.228099e-13 | 2.989967e-12 | 1.068967e-13 | 3.105067e-12 | 6.487423e-13 | 3.289367e-12 | 2.279817e-13 | 2.516367e-12 | 2.405659e-13 | 6.7021e-13 | 3.873503e-14 | [11 empty] | 15 | 49.94 | 54.61 | 52.49 | 45.01 | 57.86 | 65.55961 | 56.26042 | 58.10288 | 67.14614 | 58.07899 | 15 | 20.78 | 28.85 | 32.65 | 11.33 | 20.21 | 28.63594 | 29.7461 | 27.35169 | 26.54782 | 30.70822 | 8 | 5.436923 | 0.1001586 | 2.715846 | 0.07801964 | 2.278004 | 0.07145409 | 6.719217 | 1.087792e-15 | 4.256873 | 0.158242 | no flow | no flow | no flow | no flow | no flow | no flow | no flow | no flow | no flow | no flow
[33 empty] | 20 | 53.64 | 54.93 | 50.38 | 47.98 | 52.12 | 70.55605 | 58.428 | 56.90809 | 69.04863 | 53.96217 | 20 | 21.78 | 29.93 | 32.8 | 13.12 | 20.74 | 35.88928 | 31.60644 | 35.81873 | 30.05829 | 28.41904 | 6 | 2.64405 | 0.008862917 | 1.211181 | 0.04702906 | no flow | no flow | 3.305074 | 0.004650329 | 2.142018 | 0.04809348 | no flow | no flow | no flow | no flow | no flow | no flow | no flow | no flow | no flow | no flow
[33 empty] | 30 | 67.42 | 62.31 | 50.47 | 61.16 | 65.08 | 71.35068 | 62.68455 | 72.12278 | 71.36013 | 60.09104 | 30 | 27.45 | 26.04 | 25.85 | 12.87 | 27.3 | 31.70969 | 32.92903 | 33.52577 | 32.87823 | 26.71973
[33 empty] | 40 | 70.15 | 67.54 | 45.43 | 69.63 | 66.76 | 75.24877 | 66.9474 | 71.9104 | 72.11123 | 64.84381 | 40 | 28.99 | 26.34 | 21.58 | 14.74 | 27.16 | 38.2393 | 31.51919 | 34.95868 | 31.45561 | 25.38062
[33 empty] | 50 | 79.61 | 63.84 | 46.44 | 74.27 | 75.26 | 71.59318 | 69.54928 | 77.23497 | 69.19846 | 61.95688 | 50 | 29.64 | 19.13 | 15.92 | 16.36 | 28.86 | 33.41254 | 32.64542 | 36.09321 | 29.5759 | 20.46194
[33 empty] | 60 | 74.93 | 62.56 | 53.88 | 72.92 | 76.06 | 65.94803 | 79.34021 | 72.51724 | 70.42843 | 64.75414 | 60 | 28.36 | 15.26 | 16.41 | 18.25 | 28.73 | 29.16515 | 31.15624 | 34.95425 | 29.13197 | 17.53104

## Paddle wheel geometries
Paddle wheel geometry name | Hub height [mm] | Hub diameter [mm] | Number of spokes | Height of spokes [mm] | Thickness of spokes [mm] | Drawing
Rectangular cranked 10 mm | 10 | 106 | 12 | 10 | 6
Rectangular cranked 5,5 mm | 5.5 | 106 | 12 | 5.5 | 6
Round cranked 10 mm | 10 | 106 | 12 | 6 | 6
Round cranked 5,5 mm | 5.5 | 106 | 12 | 5 | 5
Spider geometry | 10 | 110 | 16 | 4 | 4
Cut-out geometry | 5.5 | 106 | 18 | 3 | 5
Hub
Spoke