## DCP
DCP
Rectangular cranked 10 mm
| nt [rpm] | np [rpm] | Tab1 [mg] | Tab2 [mg] | Tab3 [mg] | Tab4 [mg] | Tab5 [mg] | Tab6 [mg] | Tab7 [mg] | Tab8 [mg] | Tab9 [mg] | Tab10 [mg] | Tab11 [mg] | Tab12 [mg] | Tab13 [mg] | Tab14 [mg] | Tab15 [mg] | Tab16 [mg] | Tab17 [mg] | Tab18 [mg] | Tab19 [mg] | Tab20 [mg] | Mean [mg] | Std [mg] | rel. Std [mg]
| 25 | 13 | 826.9 | 827.7 | 826.4 | 826.1 | 822.4 | 824.2 | 823.1 | 827 | 824.9 | 824.8 | 829.1 | 827 | 827 | 826.2 | 822 | 829.3 | 826.5 | 824.3 | 825.6 | 822.3 | 825.64 | 2.115954 | 0.002562805
|  | 25 | 831.5 | 832.3 | 830.5 | 830.2 | 832.3 | 834.3 | 827.8 | 828.5 | 828 | 831.7 | 825.7 | 827.3 | 825.1 | 827.2 | 829.8 | 834.3 | 827.7 | 828.6 | 827.9 | 828.9 | 829.48 | 2.607802 | 0.0031439
|  | 38 | 831.5 | 830.8 | 831.3 | 828.9 | 831.6 | 832.3 | 835.7 | 829.4 | 830 |  | 833.4 | 831.5 | 830.1 | 832.2 | 830.7 | 825.7 | 829.2 | 828.2 | 829.3 | 834.8 | 830.8737 | 2.321839 | 0.002794455
| 63 | 31 | 796 | 799.9 | 802.5 | 799.4 | 803.9 | 789.8 | 811.7 | 796.2 | 810.6 | 808.8 | 787.9 | 806.1 | 799.6 | 785.5 | 787.1 | 798.9 | 788.8 | 803 | 796.1 | 801.4 | 798.66 | 7.81479 | 0.009784878
|  | 63 | 802 | 804.6 | 809.8 | 809.9 | 802.9 | 810.8 | 799.6 | 794 | 804.2 | 811.8 | 797.9 | 795.5 | 794.4 | 805.7 | 794.4 | 805.8 | 801.5 | 807.5 | 806.7 | 804.1 | 803.155 | 5.675105 | 0.007066015
|  | 93 | 819 | 817.3 | 806.9 | 814.5 | 808.4 | 832.7 | 819.7 | 824.6 | 806.3 | 805.2 | 814.2 | 815 | 812.1 | 823.7 | 822.4 | 819.2 | 814.1 | 816.2 | 818.7 | 804.5 | 815.735 | 7.263845 | 0.008904663
| 100 | 25 | 673 | 661 | 675.6 | 676.3 | 666.7 | 677.7 | 665 | 664.5 | 674.8 | 668.8 | 665.9 | 676 | 675.2 | 675.1 | 663.2 | 656 | 674.2 | 664.1 | 686 | 680.4 | 670.975 | 7.457449 | 0.01111435
|  | 38 | 689.7 | 701.4 | 690.4 | 679.2 | 677.7 | 695.7 | 681.3 | 685.2 | 685.2 | 676.9 | 699.7 | 689.6 | 680 | 691.6 | 692.9 | 679.5 | 687.2 | 685.9 | 694.3 | 683.3 | 687.335 | 7.201847 | 0.01047793
|  | 50 | 705.3 | 701.9 | 704.3 | 699.2 | 706.8 | 698.5 | 708.2 | 702.7 | 702.7 | 715.7 | 704.3 | 708.1 | 709.3 | 714.7 | 713.5 | 699.5 | 708.5 | 715.6 | 687.2 | 697.7 | 705.185 | 7.048201 | 0.009994825
|  | 75 | 695.5 | 704.2 | 687 | 717.1 | 715.4 | 707.5 | 710.5 | 715.7 | 709.8 | 706.4 | 707.1 | 696.3 | 700.3 | 721.9 | 709.5 | 700.2 | 711.3 | 707.2 | 725.1 | 706.3 | 707.715 | 9.117206 | 0.0128826
|  | 100 | 703.5 | 740.4 | 718 | 717.2 | 729 | 716.7 | 716.9 | 725.4 | 721.1 | 715 | 738.5 | 715.8 | 716.6 | 710.8 | 732 | 728.1 | 713.8 | 729.6 | 721.3 | 733.6 | 722.165 | 9.587068 | 0.01327545
|  | 150 | 760.9 | 775.9 | 778.3 | 769 | 779.2 | 743.7 | 752.1 | 727.7 | 744.4 | 774.7 | 770.9 | 721.3 | 776.6 | 707.4 | 765.2 | 768.1 | 763.8 | 760.3 | 737.4 | 772.7 | 757.48 | 20.74917 | 0.02739237
DCP
Rectangular cranked 5.5 mm
| nt [rpm] | np [rpm] | Tab1 [mg] | Tab2 [mg] | Tab3 [mg] | Tab4 [mg] | Tab5 [mg] | Tab6 [mg] | Tab7 [mg] | Tab8 [mg] | Tab9 [mg] | Tab10 [mg] | Tab11 [mg] | Tab12 [mg] | Tab13 [mg] | Tab14 [mg] | Tab15 [mg] | Tab16 [mg] | Tab17 [mg] | Tab18 [mg] | Tab19 [mg] | Tab20 [mg] | Mean [mg] | Std [mg] | rel. Std [mg]
| 25 | 13 | 824.6 | 823 | 823.3 | 824.2 | 820.3 | 822.6 | 824.7 | 822.5 | 824.9 | 823.6 | 822.6 | 822 | 823.6 | 822.3 | 825.9 | 826 | 829.2 | 823.9 | 824 | 828.8 | 824.1 | 2.149174 | 0.002607904
|  | 25 | 825.4 | 825.1 | 821.7 | 823.7 | 825.5 | 828.5 | 824.1 | 823.7 | 825.5 | 825.4 | 826.6 | 823.9 | 825.8 | 824.3 | 827.5 | 825.2 | 831.9 | 830 | 830.6 | 825.8 | 826.01 | 2.550108 | 0.003087261
|  | 38 | 829.2 | 826 | 826.4 | 832 | 827.9 | 827.9 | 828.6 | 827.8 | 824.6 | 829.3 | 825 | 828.3 | 828.3 | 825.9 | 827.1 | 824.9 | 824.6 | 825.4 | 827 | 826.7 | 827.145 | 1.892777 | 0.002288326
| 63 | 31 | 776 | 774.9 | 781.8 | 784.4 | 783.9 | 784.6 | 783.5 | 787.7 | 782.6 | 786.8 | 788.6 | 780.8 | 807 | 774.6 | 786.1 | 775.6 | 779.7 | 799.9 | 786.1 | 777.4 | 784.1 | 8.008942 | 0.01021418
|  | 63 | 777.9 | 807.9 | 806.6 | 784.2 | 795.5 | 800.9 | 790.9 | 809.1 | 803.7 | 790.6 | 782.9 | 781.8 | 782.4 | 818.5 | 780.8 | 786.2 | 794.3 | 794 | 798.2 | 792.5 | 793.945 | 11.15019 | 0.01404404
|  | 93 | 801.2 | 788.5 | 795.9 | 802.9 | 802.9 | 798.9 | 803.6 | 785.4 | 800.8 | 808.7 | 798.1 | 791.4 | 795.4 | 792.2 | 791.8 | 811.8 | 793.4 | 821 | 793.9 | 810.2 | 799.4 | 8.752864 | 0.01094929
| 100 | 25 | 666.8 | 677.7 | 657.1 | 662.2 | 681 | 674.2 | 667.4 | 659.3 | 669.7 | 672.3 | 674 | 671.6 | 679.6 | 656.5 | 677.8 | 662.7 | 667.7 | 675.7 | 671.2 | 666.6 | 669.555 | 7.312461 | 0.01092137
|  | 38 | 683.8 | 697.9 | 682.7 | 671.5 | 685.8 | 696.8 | 695 | 701.5 | 681.8 | 681.1 | 686.6 | 683.5 | 689.2 | 680.6 | 696.8 | 693.7 | 685.7 | 689.9 | 691.2 | 687.5 | 688.13 | 7.337582 | 0.01066307
|  | 50 | 678.1 | 690.5 | 697.2 | 694.9 | 703.2 | 705.2 | 688.3 | 688 | 703.4 | 697.9 | 697.7 | 707.2 | 700.3 | 686.2 | 696.9 | 696.8 | 713.6 | 689.1 | 701.9 | 690.15 | 696.3275 | 8.398049 | 0.01206049
|  | 75 | 673.8 | 681.9 | 680.9 | 676.5 | 678.5 | 676.2 | 676.8 | 676.8 | 675.7 | 693.2 | 684.1 | 671.9 | 684.6 | 680 | 676.2 | 682.1 | 684.1 | 692.8 | 688.9 | 687.5 | 681.125 | 6.062124 | 0.008900163
|  | 100 | 678.3 | 693.1 | 670.3 | 666.3 | 692.2 | 684.7 | 693.7 | 677.8 | 683.8 | 665.9 | 676.3 | 679.2 | 661.7 | 689.8 | 688.1 | 669.6 | 688 | 676.6 | 676 | 691.3 | 680.135 | 9.92314 | 0.01458996
|  | 150 | 724.6 | 720.3 | 726.5 | 709.3 | 723.1 | 723.6 | 731.5 | 741 | 735.6 | 738.5 | 708.9 | 745.5 | 723.5 | 726.3 | 728.3 | 721.2 | 730.1 | 726.1 | 726.9 | 733.7 | 727.225 | 9.135407 | 0.01256201
DCP
Round cranked 10 mm
| nt [rpm] | np [rpm] | Tab1 [mg] | Tab2 [mg] | Tab3 [mg] | Tab4 [mg] | Tab5 [mg] | Tab6 [mg] | Tab7 [mg] | Tab8 [mg] | Tab9 [mg] | Tab10 [mg] | Tab11 [mg] | Tab12 [mg] | Tab13 [mg] | Tab14 [mg] | Tab15 [mg] | Tab16 [mg] | Tab17 [mg] | Tab18 [mg] | Tab19 [mg] | Tab20 [mg] | Mean [mg] | Std [mg] | rel. Std [mg]
| 25 | 13 | 831.7 | 830.2 | 824.4 | 831 | 831.9 | 835.1 | 832.3 | 827.5 | 829.2 | 830.7 | 837 | 830.6 | 834.8 | 833 | 833.5 | 827 | 830.1 | 830.6 | 829.4 | 830.1 | 831.005 | 2.908875 | 0.00350043
|  | 25 | 833.4 | 827.7 | 835.1 | 826.4 | 829.1 | 831.6 | 830.6 | 830.2 | 831.5 | 829.2 | 829.3 | 830.5 | 826.5 | 828.4 | 828.1 | 829.7 | 829.6 | 823.8 | 826 | 828.9 | 829.28 | 2.587134 | 0.003119735
|  | 38 | 833.6 | 831.4 | 839.9 | 831.8 | 834.4 | 831.4 | 835.3 | 833.8 | 832.9 | 829.4 | 831.6 | 826.6 | 833.1 | 833.3 | 832.9 | 830.1 | 832 | 830.6 | 832.7 | 828.4 | 832.26 | 2.751918 | 0.00330656
| 63 | 31 | 778.8 | 807.6 | 794.1 | 791.8 | 788.4 | 819.3 | 791.6 | 786.5 | 785.4 | 785.1 | 806 | 802.6 | 794.2 | 806.6 | 782.4 | 787.6 | 795.3 | 797.2 | 813.4 | 787.1 | 795.05 | 10.93909 | 0.013759
|  | 63 | 804.7 | 802.2 | 808.3 | 801 | 799.5 | 791.3 | 822.5 | 794.3 | 822.9 | 798.1 | 798.7 | 810.9 | 804.8 | 814.8 | 798 | 812 | 779.1 | 818.2 | 793.9 | 797.9 | 803.655 | 10.98465 | 0.01366837
|  | 93 | 804.6 | 797.1 | 818.3 | 801.9 | 793.4 | 794.1 | 795.6 | 796.6 | 784.9 | 790.2 | 780.9 | 799.5 | 796.9 | 810.7 | 792.4 | 800 | 796.1 | 793.7 | 799.2 | 794.1 | 797.01 | 8.143056 | 0.01021701
| 100 | 25 | 637.6 | 657.2 | 651.3 | 640.7 | 633.1 | 648.3 | 660.3 | 638.4 | 648.5 | 642.3 | 647.7 | 658.1 | 652 | 664.3 | 666 | 635.4 | 650.4 | 644.2 | 642 | 664.9 | 649.135 | 10.09915 | 0.01555786
|  | 38 | 677.3 | 662.3 | 664.1 | 669.9 | 678.5 | 680.7 | 678.3 | 670.3 | 683.7 | 672.9 | 675.9 | 674.6 | 662.2 | 678.2 | 672.8 | 668.5 | 675.3 | 659.2 | 689.1 | 663.5 | 672.865 | 7.883979 | 0.01171703
|  | 50 | 689 | 679.9 | 681.9 | 686.7 | 692.6 | 685.8 | 682 | 676.6 | 687 | 684.3 | 698.7 | 679.1 | 677.8 | 682 | 685 | 691.1 | 688 | 699.8 | 692.5 | 693.3 | 686.655 | 6.553061 | 0.009543455
|  | 75 | 687.1 | 687.5 | 685.8 | 667.4 | 679.6 | 716.6 | 713.1 | 719.9 | 705.5 | 693.9 | 723.8 | 715.4 | 706.6 | 658.9 | 688.4 | 680.7 | 675.4 | 669.4 | 677.8 | 678 | 691.54 | 19.25481 | 0.02784338
|  | 100 | 684.1 | 667.5 | 672.8 | 664.4 | 657.9 | 679.4 | 681.4 | 668.5 | 688.1 | 685.5 | 663.2 | 686.2 | 663.9 | 663.5 | 682.2 | 662.7 | 671.2 | 670.1 | 660.3 | 675.7 | 672.43 | 9.677162 | 0.01439133
|  | 150 | 711.7 | 703.9 | 703.3 | 693 | 724.8 | 714.1 | 706.6 | 703 | 736.7 | 717.3 | 712.6 | 732.2 | 700.5 | 720.2 | 725.3 | 717 | 717.1 | 712.1 | 702.1 | 713 | 713.325 | 11.04698 | 0.01548659
DCP
Round cranked 5.5 mm
| nt [rpm] | np [rpm] | Tab1 [mg] | Tab2 [mg] | Tab3 [mg] | Tab4 [mg] | Tab5 [mg] | Tab6 [mg] | Tab7 [mg] | Tab8 [mg] | Tab9 [mg] | Tab10 [mg] | Tab11 [mg] | Tab12 [mg] | Tab13 [mg] | Tab14 [mg] | Tab15 [mg] | Tab16 [mg] | Tab17 [mg] | Tab18 [mg] | Tab19 [mg] | Tab20 [mg] | Mean [mg] | Std [mg] | rel. Std [mg]
| 25 | 13 | 822.5 | 823.5 | 820.3 | 822.8 | 820.9 | 822.7 | 823.2 | 826.1 | 825.1 | 823.3 | 824.7 | 822.1 | 824.5 | 830.3 | 824.2 | 823.2 | 820.5 | 823.5 | 823.7 | 824.9 | 823.6 | 2.183671 | 0.002651374
|  | 25 | 824.7 | 826.1 | 824.6 | 824.3 | 823.7 | 823.7 | 823 | 825.7 | 822.9 | 825.9 | 823.9 | 824.4 | 825.3 | 826.9 | 829.6 | 824.5 | 822.7 | 824.2 | 819.9 | 824.4 | 824.52 | 1.911351 | 0.002318138
|  | 38 | 826.5 | 826.2 | 823.5 | 831.1 | 824.4 | 824.5 | 824.7 | 831.5 | 826.8 | 823.2 | 825.5 | 822.6 | 825.2 | 824.9 | 827.7 | 825.7 | 827.3 | 830.1 | 824 | 826.6 | 826.1 | 2.482359 | 0.003004913
| 63 | 31 | 788.6 | 791.1 | 792.7 | 782.2 | 806.2 | 776 | 765.3 | 772.3 | 774.2 | 773 | 766.6 | 782.1 | 774.1 | 776.9 | 774.9 | 764.1 | 774 | 772.6 | 790 | 760.3 | 777.86 | 11.28163 | 0.01450342
|  | 63 | 798.7 | 791.6 | 797 | 796.5 | 786.2 | 774 | 779.8 | 799.6 | 766.1 | 790.9 | 784.6 | 810.4 | 778.6 | 799.7 | 774.6 | 781.5 | 803.4 | 782.5 | 777.2 | 785.3 | 787.91 | 11.51959 | 0.01462044
|  | 93 | 772 | 780.5 | 785.5 | 785.9 | 773.8 | 781.2 | 773.3 | 775.7 | 777.8 | 781.2 | 800.4 | 769.3 | 776.8 | 779.9 | 806.7 | 776.4 | 788.2 | 779.5 | 774.1 | 799.7 | 781.895 | 10.0634 | 0.01287053
| 100 | 25 | 650.2 | 651.4 | 660.9 | 659 | 656.6 | 660.2 | 653.2 | 674.7 | 657.5 | 651.3 | 661.9 | 660.8 | 664.7 | 677.9 | 645.9 | 675.1 | 651.9 | 659.1 | 655.6 | 659.7 | 659.38 | 8.520662 | 0.01292223
|  | 38 | 673.9 | 699.2 | 680.8 | 692.3 | 669.3 | 689.3 | 680.9 | 678.2 | 692.4 | 673.2 | 674.6 | 695.6 | 682.5 | 674.1 | 683.2 | 677.9 | 680.7 | 680.6 | 681.6 | 689.7 | 682.5 | 8.154882 | 0.01194855
|  | 50 | 693.3 | 674.7 | 681.8 | 696.3 | 674.4 | 674 | 689.1 | 683.8 | 673.2 | 687.4 | 674.7 | 675.7 | 677.4 | 682.2 | 681.2 | 692.1 | 684.5 | 684.6 | 686.2 | 679.3 | 682.295 | 6.960602 | 0.01020175
|  | 75 | 662 | 662.9 | 650.3 | 654.6 | 652.7 | 658.4 | 658.4 | 659.7 | 658.2 | 643.4 | 654.1 | 663.9 | 654.5 | 664 | 653.9 | 669.2 | 673.9 | 656.1 | 658 | 658.1 | 658.315 | 6.689841 | 0.01016207
|  | 100 | 642.8 | 649.6 | 663.5 | 635.6 | 648.8 | 627.7 | 653.3 | 669.3 | 644.7 | 648.4 | 640.8 | 669.6 | 664.8 | 654.3 | 633.5 | 641.6 | 648 | 649.6 | 655.2 | 654 | 649.755 | 11.35436 | 0.01747484
|  | 150 | 679.4 | 666.5 | 686.4 | 694.9 | 668.8 | 684.7 | 666 | 685.5 | 692.6 | 675.7 | 667.6 | 699.6 | 663 | 700.1 | 676.4 | 687.5 | 683 | 685.9 | 676.4 | 675.9 | 680.795 | 11.13952 | 0.01636252
DCP
Spider geometry
| nt [rpm] | np [rpm] | Tab1 [mg] | Tab2 [mg] | Tab3 [mg] | Tab4 [mg] | Tab5 [mg] | Tab6 [mg] | Tab7 [mg] | Tab8 [mg] | Tab9 [mg] | Tab10 [mg] | Tab11 [mg] | Tab12 [mg] | Tab13 [mg] | Tab14 [mg] | Tab15 [mg] | Tab16 [mg] | Tab17 [mg] | Tab18 [mg] | Tab19 [mg] | Tab20 [mg] | Mean [mg] | Std [mg] | rel. Std [mg]
| 25 | 13 | 826.8 | 827 | 826.5 | 824.1 | 826.7 | 823.3 | 824.1 | 827.1 | 822.4 | 829 | 824.7 | 830 | 825.6 | 824.5 | 823.8 | 820.8 | 826.9 | 828.4 | 830.2 | 824.7 | 825.83 | 2.485347 | 0.003009513
|  | 25 | 829.7 | 827.7 | 827.2 | 826.9 | 827.4 | 825.4 | 825.8 | 830 | 826.1 | 826.4 | 819.6 | 826.8 | 827.3 | 826.8 | 822.5 | 820.7 | 823.7 | 822.4 | 826.5 | 826.2 | 825.755 | 2.704475 | 0.003275154
|  | 38 | 827.7 | 834.1 | 830.3 | 831.7 | 826.7 | 830.3 | 828.3 | 828.4 | 832.3 | 827.4 | 827.6 | 826.6 | 828 | 826.6 | 831.2 | 825.9 | 828 | 829.4 | 830 | 831.2 | 829.085 | 2.221255 | 0.002679164
| 63 | 31 | 812.5 | 820.8 | 817.4 | 787.8 | 799.9 | 800 | 815.7 | 786.9 | 819.9 | 811.1 | 820.4 | 807.9 | 811 | 790.9 | 801.3 | 794.3 | 791.3 | 792.4 | 796.8 | 787.4 | 803.285 | 12.09829 | 0.01506102
|  | 63 | 782.1 | 826.5 | 799 | 801.8 | 800.2 | 796.5 | 780.8 | 790.8 | 816.6 | 786.5 | 795.8 | 795 | 793 | 803.1 | 791.8 | 803.6 | 789 | 819 | 781 | 821.3 | 798.67 | 13.36343 | 0.0167321
|  | 93 | 797.1 | 811.9 | 808.8 | 823.3 | 814.6 | 817 | 790.8 | 798.7 | 797.9 | 787.6 | 795.8 | 803.5 | 798.9 | 806 | 825.9 | 803.2 | 804.8 | 802.8 | 825.7 | 817.3 | 806.58 | 11.21534 | 0.0139048
| 100 | 25 | 657.5 | 646.1 | 659.6 | 644.9 | 648.7 | 645.3 | 648.3 | 637.6 | 666.3 | 667.7 | 642.7 | 646.8 | 646.2 | 638.3 | 674.9 | 656.6 | 668.1 | 651.3 | 662.3 | 652.7 | 653.095 | 10.57248 | 0.01618827
|  | 38 | 694 | 681.1 | 675.2 | 691.6 | 676.9 | 670.6 | 676.1 | 684 | 683.7 | 674.6 | 679.3 | 665.8 | 692.8 | 701.1 | 691.3 | 680 | 740.6 | 702 | 670.9 | 681.1 | 685.635 | 16.33695 | 0.02382748
|  | 50 | 683.4 | 701.9 | 694.7 | 690 | 692.2 | 700.9 | 703.9 | 694 | 698.1 | 685.5 | 694.6 | 702.4 | 695 | 688.3 | 691.1 | 682.7 | 685.8 | 689.6 | 700.2 | 689.4 | 693.185 | 6.499415 | 0.009376162
|  | 75 | 659.6 | 673.8 | 665.3 | 670.3 | 665.1 | 686.8 | 679.3 | 673.8 | 675.5 | 668.9 | 663.1 | 683.9 | 675.5 | 679.2 | 663.6 | 667.6 | 688.9 | 682.6 | 665.4 | 687.7 | 673.795 | 9.026947 | 0.01339717
|  | 100 | 655.7 | 692.3 | 661.8 | 668.7 | 671.3 | 666.1 | 664.6 | 675.5 | 681.7 | 682.8 | 665.2 | 684.1 | 676.4 | 667.1 | 693.4 | 659.9 | 679.9 | 673.4 | 669.5 | 665.9 | 672.765 | 10.36763 | 0.01541047
|  | 150 | 720.6 | 726.1 | 724.2 | 712.6 | 744.9 | 721.4 | 729.4 | 745.7 | 723.3 | 743.2 | 713.8 | 753.7 | 709.1 | 718.9 | 716.5 | 722.4 | 713.5 | 732.7 | 719.6 | 738.5 | 726.505 | 12.65271 | 0.01741586
DCP
Cut-out geometry
| nt [rpm] | np [rpm] | Tab1 [mg] | Tab2 [mg] | Tab3 [mg] | Tab4 [mg] | Tab5 [mg] | Tab6 [mg] | Tab7 [mg] | Tab8 [mg] | Tab9 [mg] | Tab10 [mg] | Tab11 [mg] | Tab12 [mg] | Tab13 [mg] | Tab14 [mg] | Tab15 [mg] | Tab16 [mg] | Tab17 [mg] | Tab18 [mg] | Tab19 [mg] | Tab20 [mg] | Mean [mg] | Std [mg] | rel. Std [mg]
| 25 | 13 | 837 | 840 | 842.1 | 842.1 | 842.1 | 838.3 | 836.5 | 835.1 | 839.1 | 841 | 839.1 | 838.9 | 839.1 | 839.5 | 835.2 | 843.3 | 839.2 | 839.1 | 837.8 | 843.9 | 839.42 | 2.45991 | 0.002930488
|  | 25 | 836.9 | 842.8 | 836.9 | 838.8 | 839.5 | 833.8 | 837.7 | 842.2 | 840.3 | 836.8 | 839.8 | 839.1 | 841.9 | 842.1 | 839.3 | 838.3 | 836.3 | 837.4 | 842.7 | 837.1 | 838.985 | 2.46497 | 0.002938039
|  | 38 | 841.8 | 837.1 | 836.5 | 838.8 | 835.1 | 835.2 | 838.4 | 842.1 | 836.4 | 842.9 | 841.8 | 841.8 | 837.7 | 840.6 | 837.8 | 837 | 836.9 | 840.5 | 838.5 | 844.9 | 839.09 | 2.774489 | 0.003306545
| 63 | 31 | 790.2 | 809.7 | 786.8 | 791 | 777.8 | 778.8 | 775.8 | 792.7 | 786.9 | 778.7 | 784.4 | 803.5 | 779.3 | 786.8 | 785.8 | 784.8 | 786 | 802.9 | 791.7 | 789.6 | 788.16 | 8.946178 | 0.01135071
|  | 63 | 793.9 | 790.7 | 795.7 | 790.9 | 780.4 | 796 | 804.9 | 794.6 | 802.3 | 799.7 | 793.6 | 789.7 | 821.7 | 799 | 807.6 | 794.4 | 797.2 | 810.5 | 798.3 | 794.7 | 797.79 | 8.715256 | 0.01092425
|  | 93 | 789 | 782.3 | 804.2 | 787.8 | 782.4 | 781.1 | 784 | 813.5 | 794.5 | 824.1 | 783.1 | 801.7 | 785.1 | 783.3 | 798.5 | 805.4 | 803.4 | 787.8 | 807.5 | 820.7 | 795.97 | 13.49109 | 0.01694925
| 100 | 25 | 656.2 | 643 | 648.5 | 652.1 | 641.5 | 650.8 | 670.8 | 663.3 | 658.8 | 666.2 | 664.5 | 683.8 | 654.1 | 645.4 | 640.5 | 649.6 | 654.5 | 665.6 | 654.2 | 647.4 | 655.54 | 10.93437 | 0.01667994
|  | 38 | 683.4 | 681.7 | 687.5 | 690.8 | 671.2 | 687.5 | 675.5 | 679.5 | 680.7 | 668.3 | 686.2 | 693.7 | 675.9 | 663.1 | 694.5 | 690.5 | 670.2 | 661.9 | 657.1 | 684.6 | 679.19 | 10.9642 | 0.01614305
|  | 50 | 709.6 | 686.2 | 700.9 | 697 | 699.9 | 696.5 | 686.6 | 686.1 | 688.6 | 693.2 | 703.6 | 694.4 | 696.5 | 689.1 | 690.1 | 700.9 | 682 | 693.8 | 688.1 | 685.6 | 693.435 | 7.171822 | 0.01034246
|  | 75 | 681.8 | 650.2 | 667.2 | 671.7 | 670.3 | 658.7 | 666.6 | 662.3 | 652.8 | 658.3 | 658.4 | 659.6 | 672.5 | 662.9 | 664.3 | 665.6 | 664.5 | 676.5 | 655 | 657.9 | 663.855 | 7.991079 | 0.01203739
|  | 100 | 667.1 | 661.4 | 644.8 | 645.5 | 666.8 | 670.3 | 665.3 | 644.6 | 641.9 | 650.1 | 643.8 | 658.1 | 638 | 655.4 | 652.4 | 651 | 658.2 | 647.7 | 661.4 | 666.7 | 654.525 | 9.86407 | 0.01507058
|  | 150 | 692.5 | 703.9 | 684.1 | 716.1 | 710.7 | 685 | 701.1 | 685.3 | 697.3 | 705 | 695 | 723.2 | 717 | 691.9 | 705.3 | 694.6 | 690.9 | 723.9 | 705.7 | 687.6 | 700.805 | 12.51309 | 0.0178553

## TCC
TCC
Rectangular cranked 10 mm
| nt [rpm] | np [rpm] | Tab1 [mg] | Tab2 [mg] | Tab3 [mg] | Tab4 [mg] | Tab5 [mg] | Tab6 [mg] | Tab7 [mg] | Tab8 [mg] | Tab9 [mg] | Tab10 [mg] | Tab11 [mg] | Tab12 [mg] | Tab13 [mg] | Tab14 [mg] | Tab15 [mg] | Tab16 [mg] | Tab17 [mg] | Tab18 [mg] | Tab19 [mg] | Tab20 [mg] | Mean [mg] | Std [mg] | rel. Std [mg]
| 25 | 13 | 715 | 700.8 | 701.4 | 701.7 | 708.5 | 702.7 | 699.5 | 695.2 | 705.5 | 701.5 | 703.4 | 697.1 | 701.6 | 702.1 | 699.3 | 693.7 | 692.3 | 695.2 | 696.9 | 698.1 | 700.575 | 5.240919 | 0.007480883
|  | 25 | 697.5 | 694.8 | 690.8 | 693.8 | 692.5 | 688.6 | 692.5 | 690.8 | 690.6 | 692.2 | 691.8 | 691.8 | 697.3 | 693 | 688.7 | 691.5 | 694.2 | 709.8 | 688.4 | 694.3 | 693.245 | 4.631184 | 0.006680444
|  | 38 | 689.5 | 690.7 | 697.1 | 694.1 | 694.1 | 693.6 | 687.5 | 687.3 | 696.4 | 696.6 | 684.4 | 704.6 | 705.5 | 691.2 | 692.7 | 689.8 | 686 | 699.3 | 689.9 | 688.3 | 692.93 | 5.72631 | 0.008263909
| 63 | 31 | 657.2 | 662.2 | 679.3 | 651.2 | 671.5 | 650.7 | 644.3 | 653.3 | 650.2 | 646.4 | 670.6 | 648.1 | 656 | 661.9 | 651.3 | 655.7 | 640.9 | 644.2 | 644.2 | 642 | 654.06 | 10.52293 | 0.01608863
|  | 63 | 666.9 | 659.7 | 674.7 | 658.7 | 662.4 | 660.9 | 661.1 | 667.6 | 660.6 | 659.4 | 663.4 | 669.2 | 655.9 | 662.1 | 657.6 | 666.9 | 667.7 | 665.7 | 664 | 673.2 | 663.885 | 5.040288 | 0.00759211
|  | 93 | 662.9 | 656.7 | 683.3 | 661.4 | 665.7 | 658.5 | 672.4 | 658.5 | 663.9 | 661 | 664.3 | 665.6 | 658.5 | 659.2 | 663.9 | 662.5 | 666.3 | 666 | 656.4 | 651.9 | 662.945 | 6.593895 | 0.009946368
| 100 | 25 | 597.7 | 576.3 | 581.1 | 587.2 | 561.4 | 553.8 | 584.1 | 560.9 | 565.6 | 561.5 | 584.1 | 590.7 | 580.4 | 561.6 | 582.6 | 579 | 583 | 561.9 | 569.8 | 564.9 | 574.38 | 12.26551 | 0.02135435
|  | 38 | 587.2 | 584.5 | 586.1 | 578.7 | 600.2 | 592.3 | 597.6 | 613.5 | 599 | 582.1 | 584.3 | 584.5 | 603.7 | 575.1 | 583.3 | 591.1 | 580.9 | 589.8 | 574.2 | 583.7 | 588.59 | 9.986038 | 0.01696603
|  | 50 | 590.7 | 587.6 | 590.2 | 592.7 | 596.8 | 575.2 | 596.2 | 590.1 | 601 | 598 | 580.2 | 595.4 | 580.1 | 598.9 | 586.8 | 578.8 | 614.1 | 586.3 | 590.6 | 604.3 | 591.7 | 9.408731 | 0.01590118
|  | 75 | 618.6 | 627.4 | 606.7 | 612.7 | 603.9 | 595.8 | 617.7 | 588.6 | 627.2 | 605.5 | 630.6 | 599.5 | 594.5 | 602.2 | 600.3 | 610.9 | 620.9 | 606 | 599.8 | 622.9 | 609.585 | 12.13847 | 0.01991267
|  | 100 | 615 | 601.4 | 593.4 | 614.6 | 606.3 | 611.9 | 598.3 | 612.3 | 606.3 | 618.8 | 612.7 | 604.5 | 598.1 | 630.9 | 625.2 | 642.5 | 605.6 | 614.8 | 616.5 | 626.7 | 612.79 | 12.04683 | 0.01965899
|  | 150 | 591.2 | 601.8 | 606.1 | 570.7 | 579.8 | 611.1 | 599.5 | 584.8 | 583.7 | 582 | 609.4 | 615.7 | 603.8 | 544.1 | 622.9 | 595.3 | 581.3 | 573 | 556.8 | 600.9 | 590.695 | 19.95164 | 0.03377655
TCC
Rectangular cranked 5.5 mm
| nt [rpm] | np [rpm] | Tab1 [mg] | Tab2 [mg] | Tab3 [mg] | Tab4 [mg] | Tab5 [mg] | Tab6 [mg] | Tab7 [mg] | Tab8 [mg] | Tab9 [mg] | Tab10 [mg] | Tab11 [mg] | Tab12 [mg] | Tab13 [mg] | Tab14 [mg] | Tab15 [mg] | Tab16 [mg] | Tab17 [mg] | Tab18 [mg] | Tab19 [mg] | Tab20 [mg] | Mean [mg] | Std [mg] | rel. Std [mg]
| 25 | 13 | 644.5 | 638.2 | 644.7 | 642.7 | 646 | 655.8 | 642.6 | 638.2 | 643.9 | 642.3 | 642.5 | 649.8 | 654.8 | 648.4 | 655.9 | 644.6 | 646.5 | 654.8 | 641.5 | 653 | 646.535 | 5.681389 | 0.008787443
|  | 25 | 649.7 | 649.4 | 659.3 | 653.1 | 647.1 | 654.9 | 647.4 | 647.6 | 648.8 | 655.7 | 649.9 | 653.4 | 652.6 | 657.3 | 649.1 | 650.4 | 649 | 649.5 | 645.9 | 649.1 | 650.96 | 3.616104 | 0.005555033
|  | 38 | 657.6 | 659.2 | 663.2 | 657.6 | 664.3 | 656.3 | 667 | 655.4 | 655.2 | 659.7 | 651 | 657 | 656.4 | 666.1 | 653.8 | 658.3 | 655.7 | 661.3 | 656.8 | 668.6 | 659.025 | 4.672075 | 0.007089375
| 63 | 31 | 620.4 | 614.1 | 601.9 | 593.9 | 617.9 | 600.9 | 617.6 | 595.9 | 608 | 619.8 | 625.4 | 610.8 | 598.8 | 599.5 | 617.5 | 626.9 | 595.3 | 610.4 | 593.3 | 597.1 | 608.27 | 11.16541 | 0.01835601
|  | 63 | 639.2 | 645.1 | 618.2 | 639.4 | 618.2 | 620.3 | 628.4 | 644 | 618.6 | 644.1 | 617.5 | 626.7 | 644.7 | 617.5 | 630.8 | 638.4 | 622.2 | 618.7 | 624.2 | 627.8 | 629.2 | 10.57753 | 0.01681108
|  | 93 | 633 | 633.1 | 638.8 | 629.7 | 630.8 | 638 | 641.8 | 630.8 | 638.9 | 632 | 646.9 | 628.5 | 642.1 | 638.6 | 626.7 | 630.1 | 641.4 | 630 | 629.5 | 644.9 | 635.28 | 6.059581 | 0.009538442
| 100 | 25 | 550.5 | 577.3 | 552.2 | 550.8 | 544.6 | 547.8 | 539 | 549.9 | 537.8 | 568 | 532.4 | 548.1 | 540.1 | 540.1 | 539.8 | 551.7 | 537.8 | 540.1 | 556.4 | 556.1 | 548.025 | 10.86326 | 0.01982256
|  | 38 | 556.5 | 560.7 | 556.4 | 577.6 | 574.4 | 566.1 | 570.8 | 553.9 | 553.9 | 566.2 | 554.3 | 561.6 | 545.4 | 575 | 565 | 589.6 | 564.8 | 556.9 | 544.5 | 568.8 | 563.12 | 11.09659 | 0.01970555
|  | 50 | 559.3 | 563.3 | 566.8 | 569.7 | 554.4 | 577.1 | 560.8 | 570.8 | 565.9 | 577.3 | 563.1 | 552.8 | 567.3 | 548 | 572.5 | 556.8 | 575.3 | 559.5 | 579.7 | 566.8 | 565.36 | 8.72434 | 0.01543148
|  | 75 | 559.5 | 560.1 | 560.3 | 576.3 | 574.1 | 567.9 | 590.4 | 564 | 588.5 | 577.3 | 582.9 | 567.6 | 566.8 | 570.2 | 562.1 | 577.6 | 563.9 | 568.5 | 585.5 | 575.5 | 571.95 | 9.590264 | 0.01676766
|  | 100 | 592.5 | 590.4 | 577.9 | 576.1 | 574.9 | 605.9 | 570.8 | 569.7 | 571 | 574.2 | 572.1 | 577.2 | 574.9 | 573.6 | 586.1 | 588.7 | 582.7 | 593.4 | 580.7 | 571.4 | 580.21 | 9.724516 | 0.01676034
|  | 150 | 612.5 | 580.4 | 613.9 | 610.1 | 606.7 | 600.9 | 600.6 | 599.5 | 597.5 | 596.6 | 591 | 597.9 | 610.8 | 605.9 | 607.2 | 586.3 | 613.2 | 609.6 | 585.6 | 595 | 601.06 | 9.874017 | 0.01642767
TCC
Round cranked 10 mm
| nt [rpm] | np [rpm] | Tab1 [mg] | Tab2 [mg] | Tab3 [mg] | Tab4 [mg] | Tab5 [mg] | Tab6 [mg] | Tab7 [mg] | Tab8 [mg] | Tab9 [mg] | Tab10 [mg] | Tab11 [mg] | Tab12 [mg] | Tab13 [mg] | Tab14 [mg] | Tab15 [mg] | Tab16 [mg] | Tab17 [mg] | Tab18 [mg] | Tab19 [mg] | Tab20 [mg] | Mean [mg] | Std [mg] | rel. Std [mg]
| 25 | 13 | 638.1 | 638.8 | 648 | 648.6 | 639.8 | 640.9 | 652.7 | 640.6 | 641.2 | 640.3 | 637.4 | 639.2 | 637.8 | 650.5 | 637.2 | 652.4 | 637.8 | 647.4 | 651.1 | 636 | 642.79 | 5.777716 | 0.008988497
|  | 25 | 642.1 | 645.2 | 647.9 | 641.6 | 636.7 | 647.6 | 638.2 | 642.5 | 655.5 | 655 | 653.95 | 635.4 | 642.1 | 642.7 | 654.8 | 656.2 | 645 | 657.6 | 649.4 | 657.7 | 647.3575 | 7.263848 | 0.01122077
|  | 38 | 657.2 | 646.1 | 646.1 | 644.4 | 647.5 | 639.5 | 647.4 | 646.7 | 651.5 | 644.7 | 641.5 | 654.8 | 648.2 | 646.2 | 645.6 | 643.8 | 661.9 | 645.7 | 645.3 | 649.4 | 647.675 | 5.248145 | 0.008103053
| 63 | 31 | 629.3 | 605.4 | 613.6 | 601.8 | 609.4 | 610.3 | 634.5 | 594.4 | 610.5 | 595.5 | 611 | 613.6 | 605.4 | 614 | 630.7 | 595.3 | 617.3 | 597.5 | 600.6 | 604.9 | 609.75 | 11.57759 | 0.01898743
|  | 63 | 634.5 | 617 | 633 | 625.3 | 623.8 | 620.2 | 634.2 | 623.3 | 621.7 | 630.1 | 632.4 | 633.6 | 614.3 | 632.8 | 623.4 | 637.2 | 619.9 | 612.8 | 634.8 | 647.8 | 627.605 | 8.818967 | 0.01405178
|  | 93 | 641.3 | 635 | 637.8 | 646.2 | 654 | 640.1 | 638.8 | 652.9 | 636.6 | 645.8 | 639 | 645.2 | 644.5 | 649.3 | 643.3 | 655.7 | 649.3 | 644.6 | 637.1 | 654.4 | 644.545 | 6.413265 | 0.009950066
| 100 | 25 | 545.6 | 548.5 | 553.8 | 557.4 | 530.8 | 526.7 | 549.1 | 551.3 | 543 | 561.2 | 532.1 | 531.7 | 556.4 | 562.9 | 522 | 553.7 | 558.3 | 554.9 | 533.1 | 552.9 | 546.27 | 12.45688 | 0.02280352
|  | 38 | 563.5 | 559.1 | 585.4 | 565.4 | 575.6 | 567.9 | 583.4 | 569 | 565 | 552.5 | 572.7 | 573.7 | 554.6 | 562.1 | 586.1 | 581.9 | 558.9 | 587.8 | 587.7 | 584.7 | 571.85 | 11.67388 | 0.02041423
|  | 50 | 574.8 | 568.3 | 563.3 | 566.7 | 565 | 555.9 | 565.6 | 599.3 | 580.6 | 572.1 | 583.3 | 564.6 | 565.6 | 555.5 | 579.3 | 553.8 | 570.8 | 566.1 | 575.2 | 588.4 | 570.71 | 11.36962 | 0.01992189
|  | 75 | 574.7 | 603.3 | 595.2 | 608.3 | 585.2 | 585.9 | 585.6 | 583.6 | 589.3 | 592.6 | 606.2 | 586.7 | 596.1 | 590.3 | 592.9 | 580.2 | 569.1 | 597.8 | 576.2 | 580.1 | 588.965 | 10.41276 | 0.01767976
|  | 100 | 614.2 | 591.2 | 613.1 | 589.3 | 614.2 | 617.2 | 617 | 613.9 | 598.4 | 597.1 | 605.5 | 589.7 | 595.5 | 605.9 | 590.8 | 591.2 | 596.5 | 582.5 | 605.7 | 593.4 | 601.115 | 10.95206 | 0.01821958
|  | 150 | 610.6 | 598.6 | 605.9 | 620.2 | 620.4 | 618.6 | 623.3 | 612.6 | 607.3 | 601.6 | 609.3 | 613.6 | 613.1 | 621.6 | 611.5 | 611.3 | 610.6 | 618.6 | 602.3 | 607.9 | 611.945 | 6.953642 | 0.01136318
TCC
Round cranked 5.5 mm
| nt [rpm] | np [rpm] | Tab1 [mg] | Tab2 [mg] | Tab3 [mg] | Tab4 [mg] | Tab5 [mg] | Tab6 [mg] | Tab7 [mg] | Tab8 [mg] | Tab9 [mg] | Tab10 [mg] | Tab11 [mg] | Tab12 [mg] | Tab13 [mg] | Tab14 [mg] | Tab15 [mg] | Tab16 [mg] | Tab17 [mg] | Tab18 [mg] | Tab19 [mg] | Tab20 [mg] | Mean [mg] | Std [mg] | rel. Std [mg]
| 25 | 13 | 644.8 | 644.7 | 656 | 642.1 | 653.7 | 646.5 | 642.8 | 646.4 | 641.9 | 643 | 645.1 | 642.8 | 646.1 | 646.7 | 645.1 | 640.2 | 644.1 | 642.5 | 658.5 | 644.4 | 645.87 | 4.781665 | 0.007403447
|  | 25 | 649.9 | 650.4 | 648.5 | 648.6 | 651.8 | 654.8 | 652.1 | 650.6 | 656.7 | 647.7 | 659.1 | 649.9 | 651.8 | 651.8 | 656.2 | 648.1 | 649.7 | 663.7 | 654 | 651.4 | 652.34 | 4.059997 | 0.006223744
|  | 38 | 653.4 | 667.9 | 653.5 | 663.7 | 652 | 659.4 | 657 | 658.6 | 657.8 | 652.4 | 653.1 | 656.3 | 669.5 | 667.5 | 663.3 | 664.3 | 653.3 | 654.4 | 650.9 | 654.2 | 658.125 | 5.891106 | 0.008951348
| 63 | 31 | 598.4 | 594.1 | 604.6 | 626.6 | 602.8 | 619.6 | 585.1 | 595 | 602 | 595.1 | 605.1 | 608.7 | 592.3 | 596.9 | 599.5 | 622.1 | 625.5 | 604.3 | 595.8 | 614.4 | 604.395 | 11.69748 | 0.01935403
|  | 63 | 621.9 | 620 | 618.4 | 621.7 | 617.3 | 624.8 | 627.9 | 632.9 | 616.9 | 618.4 | 622 | 622.4 | 615.1 | 621.1 | 623.1 | 611.6 | 637.1 | 611.9 | 632.7 | 623.5 | 622.035 | 6.66596 | 0.01071637
|  | 93 | 643.2 | 630.5 | 644.3 | 638.6 | 625.3 | 630.8 | 630.5 | 633.2 | 632 | 623.8 | 632.2 | 631 | 637.9 | 628.8 | 628.3 | 629.4 | 641.5 | 628.9 | 631.4 | 624.1 | 632.285 | 5.926504 | 0.009373153
| 100 | 25 | 527.1 | 548.3 | 527.4 | 541.5 | 553 | 547.6 | 549.1 | 542.4 | 536.8 | 535.7 | 529.8 | 553.7 | 534.7 | 524.8 | 530.1 | 553 | 539.4 | 522 | 531.3 | 546.7 | 538.72 | 10.18361 | 0.01890334
|  | 38 | 555.6 | 574.2 | 552.3 | 572.2 | 571.9 | 580.2 | 585.2 | 549.7 | 551.7 | 546 | 580.2 | 571.2 | 555.6 | 561.3 | 566 | 552.5 | 550.2 | 551.5 | 581.6 | 567.5 | 563.83 | 12.62683 | 0.02239475
|  | 50 | 584.8 | 566.3 | 552.7 | 572 | 570.6 | 590 | 556.4 | 557.1 | 562.5 | 569.6 | 580.5 | 583.2 | 553.8 | 560.8 | 561.3 | 567.6 | 572.8 | 556.2 | 573.1 | 559.4 | 567.535 | 10.89642 | 0.01919955
|  | 75 | 568.8 | 570.2 | 582.9 | 582.1 | 556 | 562.6 | 583.8 | 561.2 | 569.1 | 561.2 | 582.4 | 567.2 | 581.3 | 555.7 | 572.4 | 574.2 | 570.3 | 582.8 | 556.5 | 557.1 | 569.89 | 10.10658 | 0.01773427
|  | 100 | 593.9 | 579.3 | 570.9 | 584.7 | 575.5 | 565.2 | 589.4 | 570.9 | 564.8 | 582.3 | 567.8 | 587.3 | 598.3 | 571.3 | 563.2 | 570.5 | 571.9 | 571.1 | 582.5 | 569.4 | 576.51 | 10.13181 | 0.01757439
|  | 150 | 590.2 | 577.3 | 585.1 | 600.1 | 601.9 | 588.7 | 587.2 | 597.2 | 576.9 | 603 | 579.7 | 595.9 | 593.9 | 589.7 | 591.1 | 578.5 | 610.7 | 608.2 | 581.7 | 586.4 | 591.17 | 10.09117 | 0.01706983
TCC
Spider geometry
| nt [rpm] | np [rpm] | Tab1 [mg] | Tab2 [mg] | Tab3 [mg] | Tab4 [mg] | Tab5 [mg] | Tab6 [mg] | Tab7 [mg] | Tab8 [mg] | Tab9 [mg] | Tab10 [mg] | Tab11 [mg] | Tab12 [mg] | Tab13 [mg] | Tab14 [mg] | Tab15 [mg] | Tab16 [mg] | Tab17 [mg] | Tab18 [mg] | Tab19 [mg] | Tab20 [mg] | Mean [mg] | Std [mg] | rel. Std [mg]
| 25 | 13 | 694.2 | 691.2 | 688.2 | 687.4 | 688.7 | 701.6 | 687.8 | 690.5 | 702.5 | 702.7 | 685.1 | 702.5 | 687.7 | 688.5 | 700.9 | 686.9 | 688.8 | 685.9 | 689.2 | 692.1 | 692.12 | 6.23062 | 0.009002226
|  | 25 | 690.3 | 693.3 | 689.4 | 694.2 | 703.8 | 691 | 690.6 | 690.2 | 691.6 | 694.2 | 688.1 | 702.8 | 692 | 692.2 | 689.7 | 690.1 | 693.9 | 691.1 | 704 | 691.5 | 693.2 | 4.742196 | 0.006841021
|  | 38 | 700 | 706 | 705.1 | 691.7 | 693 | 693.3 | 691.4 | 692 | 706.3 | 693.5 | 691.8 | 702 | 693.6 | 691.6 | 689 | 691.9 | 695.4 | 705.1 | 690.6 | 680.7 | 695.2 | 6.732795 | 0.009684688
| 63 | 31 | 668.9 | 654.7 | 649.9 | 666.9 | 644 | 658.8 | 642.8 | 645.3 | 651.2 | 645.3 | 647 | 650.1 | 642.9 | 647.1 | 658.5 | 653.5 | 642.85 | 641.5 | 651.6 | 648.2 | 650.5525 | 7.783983 | 0.01196519
|  | 63 | 661.5 | 663.9 | 677.6 | 667.4 | 652.8 | 657.7 | 661.5 | 667.5 | 659 | 661.2 | 658.9 | 662.1 | 682.4 | 681.3 | 658.7 | 657.5 | 664.4 | 667.4 | 652.9 | 663.8 | 663.975 | 8.246267 | 0.01241954
|  | 93 | 672.1 | 674.5 | 679.2 | 668.5 | 687.7 | 679.6 | 680.1 | 692.1 | 676.3 | 680.1 | 677 | 691.9 | 683 | 687.3 | 674.4 | 682 | 687.1 | 685.1 | 660.9 | 682.6 | 680.075 | 7.750238 | 0.01139615
| 100 | 25 | 563.8 | 558.2 | 570.2 | 578.6 | 572.8 | 540.4 | 564.2 | 566.9 | 601.6 | 575.8 | 553 | 591.1 | 558.1 | 547.4 | 570.9 | 546.3 | 556.8 | 569.3 | 582.7 | 553.9 | 566.1 | 15.30607 | 0.02703775
|  | 38 | 600.4 | 578.1 | 579.4 | 600.9 | 597.5 | 606.5 | 601.1 | 613.9 | 580.4 | 592.4 | 604.4 | 585 | 611.6 | 585.7 | 590.3 | 615 | 571.5 | 597.7 | 578.2 | 608.8 | 594.94 | 13.27924 | 0.02232031
|  | 50 | 608 | 607 | 615.9 | 605.7 | 626.9 | 617.8 | 597.7 | 597.4 | 606.7 | 587.1 | 610.3 | 620.1 | 596.1 | 609.2 | 591.9 | 590.9 | 600.4 | 628.6 | 587.5 | 604.6 | 605.49 | 12.16812 | 0.02009631
|  | 75 | 620 | 598.2 | 599.5 | 613.5 | 632.7 | 604.3 | 603.8 | 595.3 | 615.8 | 623 | 602.8 | 606.4 | 618.8 | 603.9 | 601.5 | 602.2 | 622 | 610.8 | 598.9 | 620.8 | 609.71 | 10.41769 | 0.01708631
|  | 100 | 635.4 | 629.2 | 624.3 | 622.6 | 645.2 | 633.7 | 634.9 | 630.4 | 653.9 | 621.1 | 640.2 | 641.4 | 623.7 | 628.1 | 626.4 | 642.8 | 627.2 | 631.7 | 638.7 | 625.8 | 632.835 | 8.686909 | 0.01372697
|  | 150 | 650.1 | 656.8 | 645.9 | 651.8 | 670.1 | 652.2 | 653.4 | 659.1 | 658.7 | 649.1 | 649.3 | 654.6 | 662.3 | 654.4 | 651 | 639.7 | 653.3 | 653.9 | 644.1 | 652 | 653.09 | 6.566895 | 0.01005511
TCC
Cut-out geometry
| nt [rpm] | np [rpm] | Tab1 [mg] | Tab2 [mg] | Tab3 [mg] | Tab4 [mg] | Tab5 [mg] | Tab6 [mg] | Tab7 [mg] | Tab8 [mg] | Tab9 [mg] | Tab10 [mg] | Tab11 [mg] | Tab12 [mg] | Tab13 [mg] | Tab14 [mg] | Tab15 [mg] | Tab16 [mg] | Tab17 [mg] | Tab18 [mg] | Tab19 [mg] | Tab20 [mg] | Mean [mg] | Std [mg] | rel. Std [mg]
| 25 | 13 | 695.9 | 701.2 | 699.3 | 700.3 | 712.5 | 700.1 | 701.3 | 706.8 | 699.4 | 713.2 | 711.7 | 707.3 | 698.5 | 705 | 699.1 | 698.6 | 700 | 710.8 | 692.6 | 703.3 | 702.845 | 5.795777 | 0.008246166
|  | 25 | 700.3 | 705.2 | 703.3 | 698.7 | 699.2 | 712.3 | 711.4 | 700.7 | 692.5 | 706.4 | 708.7 | 711 | 706.5 | 700.7 | 698.5 | 703.7 | 702.6 | 701 | 703.6 | 697.7 | 703.2 | 5.108713 | 0.00726495
|  | 38 | 705 | 696.6 | 694.8 | 699.4 | 696.3 | 707.8 | 703.9 | 695.9 | 709.7 | 699.2 | 698.8 | 702.4 | 708.7 | 697.9 | 712.1 | 696.5 | 705.5 | 710.3 | 702.2 | 702.8 | 702.29 | 5.406322 | 0.007698133
| 63 | 31 | 639.8 | 680.7 | 650.9 | 637.7 | 640.7 | 638.8 | 669 | 642.6 | 660.2 | 639.6 | 635.2 | 639 | 670.8 | 655.5 | 639 | 648.8 | 641.6 | 641.9 | 628.1 | 657.2 | 647.855 | 13.64877 | 0.02106763
|  | 63 | 668.5 | 674.9 | 662.1 | 660 | 650.8 | 665.8 | 654 | 657.5 | 650.3 | 650.1 | 659.2 | 650.5 | 668.2 | 659.4 | 659.6 | 661.1 | 654.4 | 660.9 | 654.1 | 677.3 | 659.935 | 7.87182 | 0.01192817
|  | 93 | 659.3 | 677.4 | 665.2 | 661.8 | 666.3 | 681.2 | 679 | 670.2 | 671.5 | 675.4 | 666.6 | 677.9 | 668.2 | 675 | 666.1 | 679.9 | 666.2 | 669.3 | 655.3 | 669.2 | 670.05 | 7.101334 | 0.01059822
| 100 | 25 | 553.6 | 561.8 | 603 | 560.6 | 582.4 | 527.5 | 559.5 | 574.7 | 585.8 | 593.5 | 546.6 | 568.3 | 547.9 | 545.6 | 580.6 | 540 | 594.1 | 560.7 | 542.2 | 576.9 | 565.265 | 20.63942 | 0.03651282
|  | 38 | 616.6 | 580.4 | 582 | 587.7 | 597.3 | 616.1 | 582.9 | 613.8 | 591.7 | 615 | 618.9 | 612.6 | 594.6 | 582.5 | 595.9 | 604.7 | 617 | 610.3 | 590.9 | 608.3 | 600.96 | 13.75899 | 0.02289502
|  | 50 | 597.4 | 584 | 597.6 | 611.5 | 587.4 | 604.5 | 579.8 | 587.6 | 609.5 | 586 | 604 | 611.5 | 603.5 | 624.5 | 622.5 | 603.5 | 593.5 | 615.8 | 603.3 | 627.4 | 602.74 | 13.78494 | 0.02287046
|  | 75 | 582.7 | 600.5 | 613.2 | 593.3 | 594.6 | 611.4 | 607.1 | 605.3 | 596.9 | 624.6 | 589.7 | 590.4 | 594.2 | 596.6 | 600.6 | 622.4 | 607.4 | 607.3 | 600.4 | 594 | 601.63 | 10.77937 | 0.01791694
|  | 100 | 622.5 | 603.7 | 611.7 | 608.5 | 607.3 | 635 | 634.3 | 628.4 | 628.2 | 627.4 | 624.1 | 621.1 | 627.1 | 632.1 | 620.9 | 599.7 | 610.7 | 610.3 | 622.5 | 620.4 | 619.795 | 10.43857 | 0.01684197
|  | 150 | 628.4 | 646 | 626.5 | 616.9 | 621.3 | 633 | 623.2 | 612.1 | 623.4 | 628.6 | 612.3 | 613.8 | 625.6 | 606.6 | 623.2 | 615.3 | 635.7 | 640.8 | 618.2 | 621.4 | 623.615 | 9.976882 | 0.01599846

## Lactose Anhydrate
Lactose Anhydrate
Rectangular cranked 10 mm
| nt [rpm] | np [rpm] | Tab1 [mg] | Tab2 [mg] | Tab3 [mg] | Tab4 [mg] | Tab5 [mg] | Tab6 [mg] | Tab7 [mg] | Tab8 [mg] | Tab9 [mg] | Tab10 [mg] | Tab11 [mg] | Tab12 [mg] | Tab13 [mg] | Tab14 [mg] | Tab15 [mg] | Tab16 [mg] | Tab17 [mg] | Tab18 [mg] | Tab19 [mg] | Tab20 [mg] | Mean [mg] | Std [mg] | rel. Std [mg]
| 25 | 13 | 805.6 | 815 | 813.8 | 814.1 | 807.3 | 815.7 | 822.4 | 817.4 | 808.1 | 804.9 | 824.2 | 809.1 | 815.9 | 809.4 | 810.3 | 811.6 | 833.5 | 804.4 | 807 | 802.5 | 812.61 | 7.631024 | 0.009390758
|  | 25 | 810.7 | 832.2 | 816.4 | 812.8 | 829.6 | 805.6 | 824.6 | 835.6 | 830.5 | 834.6 | 817.1 | 802.9 | 814.3 | 814.8 | 808.1 | 812.5 | 819.3 | 807.4 | 814.3 | 815.9 | 817.96 | 9.923677 | 0.01213223
|  | 38 | 854.9 | 842.2 | 858.6 | 837.4 | 849.5 | 854.1 | 873.9 | 862.2 | 840 | 840.9 | 839.7 | 873.6 | 839.2 | 833.2 | 883 | 850.9 | 829.7 | 842.5 | 865.6 | 880 | 852.555 | 16.01047 | 0.0187794
| 63 | 31 | 778.1 | 796.2 | 778 | 785.4 | 789.3 | 808.6 | 789.7 | 801 | 793 | 783.6 | 786.9 | 810.9 | 803.4 | 794.9 | 801.4 | 798.1 | 783 | 781.7 | 782.1 | 818.9 | 793.21 | 11.51132 | 0.01451232
|  | 63 | 830.1 | 833.1 | 823.7 | 833.7 | 832.9 | 846.8 | 834.9 | 829 | 829.6 | 827 | 840.5 | 835.5 | 827.4 | 835.6 | 845.9 | 848.9 | 831 | 848.5 | 828.5 | 825.3 | 834.395 | 7.805968 | 0.009355243
|  | 93 | 837.9 | 861.9 | 851 | 854.9 | 849.3 | 853 | 862.1 | 856.2 | 848.1 | 841.6 | 851.2 | 857.6 | 859.4 | 853.3 | 857.8 | 853.2 | 860.2 | 863 | 858.8 | 851.1 | 854.08 | 6.608734 | 0.00773784
| 100 | 25 | 719.1 | 726.8 | 708.9 | 709.9 | 720 | 714.3 | 704.5 | 723 | 729.6 | 746.8 | 752 | 686.9 | 704.8 | 711.9 | 738.7 | 697.3 | 676.6 | 691.5 | 668.2 | 708.4 | 711.96 | 21.60218 | 0.03034184
|  | 38 | 724.9 | 756.8 | 767.2 | 750.4 | 731.4 | 771.1 | 735.8 | 733.4 | 775.7 | 771.1 | 763.3 | 747.9 | 736.7 | 756.9 | 729.4 | 765.1 | 757 | 764.4 | 758.3 | 755.7 | 752.625 | 15.60097 | 0.02072875
|  | 50 | 765 | 766.7 | 783.6 | 770.2 | 775.6 | 774 | 760.1 | 739.1 | 774.7 | 762.1 | 766 | 742.2 | 778.9 | 789.3 | 769.9 | 788.4 | 777 | 768.3 | 789.4 | 757.2 | 769.885 | 13.71995 | 0.01782078
|  | 75 | 809.3 | 802.3 | 767 | 798.8 | 794.8 | 805.2 | 784.4 | 803.4 | 800.1 | 798.4 | 788.3 | 782.2 | 801.6 | 797.2 | 783 | 793.5 | 810.6 | 808.5 | 795.5 | 786 | 795.505 | 10.96869 | 0.01378833
|  | 100 | 806.9 | 791.7 | 811.8 | 786.4 | 733.2 | 815.7 | 790.5 | 759.8 | 801.2 | 776.8 | 786.5 | 745.7 | 765.1 | 814.9 | 790.5 | 816.5 | 786.5 | 786.6 | 805.5 | 805.1 | 788.845 | 23.23569 | 0.02945533
|  | 150 | 644.9 | 662.7 | 776 | 766.8 | 604.4 | 831.3 | 819.2 | 789.3 | 599.4 | 642.5 | 805.8 | 827.3 | 826.5 | 790.4 | 687.9 | 650.7 | 626.1 | 807.7 | 764.2 | 819.3 | 737.12 | 85.42812 | 0.1158945
Lactose Anhydrate
Rectangular cranked 5.5 mm
| nt [rpm] | np [rpm] | Tab1 [mg] | Tab2 [mg] | Tab3 [mg] | Tab4 [mg] | Tab5 [mg] | Tab6 [mg] | Tab7 [mg] | Tab8 [mg] | Tab9 [mg] | Tab10 [mg] | Tab11 [mg] | Tab12 [mg] | Tab13 [mg] | Tab14 [mg] | Tab15 [mg] | Tab16 [mg] | Tab17 [mg] | Tab18 [mg] | Tab19 [mg] | Tab20 [mg] | Mean [mg] | Std [mg] | rel. Std [mg]
| 25 | 13 | 809.8 | 816.4 | 825.5 | 830 | 822.2 | 818.7 | 816.9 | 819.8 | 821 | 822.3 | 825.4 | 816.3 | 820.2 | 836.8 | 815.1 | 823.4 | 817.4 | 826.5 | 824.8 | 815.5 | 821.2 | 6.043352 | 0.007359172
|  | 25 | 846.7 | 846.8 | 841.4 | 844.8 | 852.5 | 844.1 | 838.8 | 850.9 | 847 | 858.8 | 841.4 | 838.7 | 858.6 | 842.6 | 843.1 | 849.5 | 841.2 | 865.8 | 851.5 | 841.9 | 847.305 | 7.268495 | 0.00857837
|  | 38 | 873.3 | 869.2 | 854.3 | 853.9 | 868.5 | 862.2 | 864.3 | 881.1 | 862.1 | 860.4 | 862.7 | 858.5 | 863.8 | 864.1 | 858.8 | 863.4 | 853.8 | 862.7 | 884.5 | 874.4 | 864.8 | 8.344302 | 0.009648822
| 63 | 31 | 785.2 | 798.5 | 780.8 | 775.5 | 781.1 | 775.5 | 773.3 | 767.4 | 781 | 803 | 783.7 | 793 | 811.1 | 778.5 | 781.4 | 804.9 | 771.8 | 799.8 | 796.8 | 784 | 786.315 | 12.31034 | 0.01565574
|  | 63 | 844.3 | 832.5 | 835.9 | 830.5 | 827.7 | 828.3 | 841.4 | 838.6 | 823.4 | 824.7 | 828.3 | 832.2 | 826.7 | 840.5 | 823.8 | 826.9 | 823.9 | 829.2 | 822.3 | 837.4 | 830.925 | 6.654075 | 0.008008033
|  | 93 | 850 | 842.9 | 846.8 | 847.3 | 842.1 | 850.2 | 844.7 | 846.5 | 851.7 | 851.7 | 853.3 | 850.8 | 851.7 | 852.4 | 854.2 | 843.7 | 856 | 846.2 | 851.5 | 848.4 | 849.105 | 3.928636 | 0.004626797
| 100 | 25 | 726.6 | 744.2 | 749.9 | 701.9 | 731.9 | 708.6 | 714 | 702.4 | 742.2 | 713.1 | 733.9 | 696 | 727.4 | 738.1 | 711.1 | 734 | 710.9 | 744 | 729.2 | 700.2 | 722.98 | 16.84804 | 0.0233036
|  | 38 | 748.4 | 729.2 | 729.8 | 738.3 | 761.1 | 739.5 | 719.4 | 727.1 | 728.7 | 768.6 | 729.5 | 731.1 | 723.7 | 728.8 | 753.7 | 757.9 | 713.5 | 754.4 | 762.2 | 767 | 740.595 | 16.99701 | 0.02295048
|  | 50 | 726.3 | 760.2 | 754.8 | 741.1 | 764.1 | 763.8 | 752.6 | 748.2 | 727.7 | 745.5 | 721.2 | 772.7 | 722.6 | 727.4 | 774.2 | 735.4 | 752.1 | 771.3 | 776.4 | 737 | 748.73 | 18.32689 | 0.0244773
|  | 75 | 769.6 | 783.5 | 769.3 | 779.2 | 787.2 | 795.1 | 762 | 791.5 | 769.2 | 797.2 | 752 | 770.1 | 759.1 | 785 | 789.5 | 795 | 787.5 | 777.3 | 760.3 | 784.1 | 778.185 | 13.46681 | 0.01730541
|  | 100 | 778.3 | 804.6 | 776.3 | 776.1 | 775.6 | 805.7 | 786.9 | 804.2 | 786.5 | 799.2 | 808.2 | 802.5 | 799.1 | 811.4 | 795.7 | 799.7 | 792.7 | 791.6 | 773.5 | 794.5 | 793.115 | 12.04392 | 0.01518559
|  | 150 | 826.9 | 814.1 | 813.3 | 800.3 | 817.9 | 817.2 | 828 | 805.5 | 826.1 | 798.6 | 807.3 | 803.3 | 816.4 | 816.2 | 797.4 | 819.9 | 817.6 | 798 | 823.3 | 821.6 | 813.445 | 10.05058 | 0.01235558
Lactose Anhydrate
Round cranked 10 mm
| nt [rpm] | np [rpm] | Tab1 [mg] | Tab2 [mg] | Tab3 [mg] | Tab4 [mg] | Tab5 [mg] | Tab6 [mg] | Tab7 [mg] | Tab8 [mg] | Tab9 [mg] | Tab10 [mg] | Tab11 [mg] | Tab12 [mg] | Tab13 [mg] | Tab14 [mg] | Tab15 [mg] | Tab16 [mg] | Tab17 [mg] | Tab18 [mg] | Tab19 [mg] | Tab20 [mg] | Mean [mg] | Std [mg] | rel. Std [mg]
| 25 | 13 | 815.4 | 819.9 | 816.7 | 812.3 | 816.7 | 819 | 822.2 | 822.2 | 819.7 | 818.8 | 815.9 | 812.3 | 812.2 | 816.8 | 819.2 | 827.5 | 818.2 | 821.6 | 825 | 821.7 | 818.665 | 4.081831 | 0.00498596
|  | 25 | 844.8 | 838 | 840.7 | 838.5 | 839.1 | 841.7 | 841.9 | 842 | 844.9 | 848.6 | 860.7 | 841.9 | 843.6 | 837 | 840.6 | 841.2 | 845.5 | 844 | 839.2 | 839.4 | 842.665 | 5.130536 | 0.006088464
|  | 38 | 842.4 | 850.9 | 845.2 | 883.8 | 849 | 854.5 | 845.4 | 850.2 | 838.9 | 846 | 856.1 | 853.9 | 846.9 | 845.9 | 849.1 | 847.3 | 850.4 | 851.2 | 854 | 845 | 850.305 | 8.98358 | 0.01056513
| 63 | 31 | 777.2 | 788.2 | 784.4 | 810.7 | 770.5 | 776.3 | 803.6 | 784.2 | 781.5 | 766.9 | 784.4 | 796.8 | 767.9 | 772.9 | 783.9 | 789.5 | 775.9 | 786.2 | 777.2 | 753.2 | 781.57 | 13.0288 | 0.01667003
|  | 63 | 832.9 | 819.3 | 817.2 | 813.7 | 818.5 | 796.5 | 818.8 | 807.5 | 809.7 | 815.6 | 827.2 | 814.4 | 818.2 | 817.8 | 811.5 | 819.9 | 820 | 794.8 | 813.4 | 810.4 | 814.865 | 8.762977 | 0.0107539
|  | 93 | 829.9 | 829.8 | 835 | 832.8 | 835.1 | 835.5 | 819.9 | 829.6 | 842.9 | 842.2 | 826.8 | 831.6 | 834.4 | 840.5 | 833 | 828.1 | 829.9 | 830 | 832 | 838.4 | 832.87 | 5.484053 | 0.006584525
| 100 | 25 | 746.5 | 741.3 | 711.6 | 750.5 | 742.6 | 734.6 | 743.3 | 715.7 | 723.4 | 743.6 | 743.2 | 728.9 | 742.1 | 726.7 | 762.3 | 719.9 | 718 | 759 | 717.7 | 754.2 | 736.255 | 15.15889 | 0.02058919
|  | 38 | 754 | 753.7 | 738.8 | 770.1 | 745.6 | 765.9 | 745.3 | 748.2 | 771 | 766.3 | 749.3 | 737.6 | 749.6 | 756.3 | 750.9 | 737.2 | 767 | 726.8 | 765.8 | 765.5 | 753.245 | 12.62539 | 0.01676133
|  | 50 | 762.1 | 764.5 | 756.8 | 766.2 | 752.8 | 766.1 | 773 | 756.8 | 761.9 | 758.2 | 789.8 | 750.9 | 763.1 | 757.6 | 773.4 | 776.9 | 755.6 | 754.2 | 766.1 | 773.4 | 763.97 | 9.609266 | 0.01257807
|  | 75 | 793.7 | 775.1 | 778.4 | 740.6 | 767.5 | 778.9 | 772.9 | 780.7 | 783.2 | 784 | 769.2 | 755.2 | 789.2 | 750.6 | 789.7 | 773.2 | 769.2 | 782.4 | 775.2 | 781.5 | 774.52 | 13.31661 | 0.01719338
|  | 100 | 781.5 | 789.2 | 790.1 | 795.7 | 804.7 | 800.3 | 790.9 | 774 | 785.4 | 790 | 797 | 791.1 | 759.1 | 765.5 | 787 | 790.9 | 798.1 | 796.5 | 785.3 | 791.4 | 788.185 | 11.20772 | 0.01421965
|  | 150 | 798.9 | 833.2 | 829.9 | 772.1 | 816.3 | 817.9 | 824.2 | 829.5 | 800.2 | 827.6 | 826.1 | 775.6 | 824 | 768.4 | 674.7 | 795.2 | 822.3 | 785.5 | 826 | 831.5 | 803.955 | 37.14613 | 0.04620424
Lactose Anhydrate
Round cranked 5.5 mm
| nt [rpm] | np [rpm] | Tab1 [mg] | Tab2 [mg] | Tab3 [mg] | Tab4 [mg] | Tab5 [mg] | Tab6 [mg] | Tab7 [mg] | Tab8 [mg] | Tab9 [mg] | Tab10 [mg] | Tab11 [mg] | Tab12 [mg] | Tab13 [mg] | Tab14 [mg] | Tab15 [mg] | Tab16 [mg] | Tab17 [mg] | Tab18 [mg] | Tab19 [mg] | Tab20 [mg] | Mean [mg] | Std [mg] | rel. Std [mg]
| 25 | 13 | 789 | 787.2 | 786.2 | 776.8 | 784.3 | 786 | 787.2 | 793.2 | 784 | 782.5 | 780 | 780.4 | 790.8 | 779.2 | 778.5 | 776.3 | 782.1 | 780.2 | 789.8 | 783.4 | 783.855 | 4.771348 | 0.006087029
|  | 25 | 796.3 | 790.3 | 791.1 | 797.4 | 795.6 | 797.9 | 797.2 | 797.6 | 794.9 | 823 | 795.2 | 792.7 | 810.3 | 795.6 | 792 | 801.4 | 797.7 | 796 | 796.1 | 795.2 | 797.675 | 7.273953 | 0.009118943
|  | 38 | 808.2 | 806.7 | 811.2 | 809.8 | 803.7 | 805.1 | 809.1 | 809.3 | 804.9 | 810.9 | 811.5 | 806.6 | 806.7 | 807.4 | 812.1 | 811.4 | 818.6 | 806.7 | 801.5 | 804 | 808.27 | 3.828577 | 0.004736755
| 63 | 31 | 791.7 | 789.9 | 786.9 | 781.5 | 787.7 | 799.1 | 778.5 | 772.8 | 798 | 785.3 | 813.2 | 769.2 | 781.9 | 796.5 | 774.8 | 805.1 | 780.3 | 773.4 | 784.8 | 787.2 | 786.89 | 11.32282 | 0.01438933
|  | 63 | 850.8 | 834.5 | 831.1 | 839.2 | 838.6 | 825.8 | 847.1 | 836 | 834.7 | 837.9 | 829.7 | 837 | 831.5 | 816.5 | 827.7 | 835.1 | 830.7 | 827.3 | 836.4 | 818.3 | 833.295 | 8.197013 | 0.009836868
|  | 93 | 853.1 | 861.5 | 860.5 | 858.6 | 855.4 | 851.1 | 859.8 | 862.4 | 845.8 | 852.1 | 854.8 | 859.7 | 853.5 | 855.9 | 854.1 | 848.7 | 857.6 | 852.4 | 854.4 | 853 | 855.22 | 4.340095 | 0.005074828
| 100 | 25 | 722.1 | 732.2 | 746.8 | 722 | 726 | 723.4 | 757.8 | 738.5 | 763.3 | 713.9 | 732.5 | 758.6 | 748 | 734.6 | 756.2 | 716.1 | 739.7 | 731.2 | 757.8 | 756.8 | 738.875 | 15.80566 | 0.02139152
|  | 38 | 800 | 786.7 | 760.1 | 770.3 | 792.5 | 804.5 | 812.8 | 796.9 | 777.4 | 807.2 | 788.6 | 798.4 | 790.1 | 774.2 | 795.7 | 796 | 767.9 | 789.9 | 795.5 | 778.7 | 789.17 | 13.86928 | 0.01757452
|  | 50 | 815.3 | 790.3 | 816.5 | 787.5 | 820.7 | 806.3 | 782.6 | 818.5 | 786.3 | 816.1 | 815.3 | 805.5 | 806.8 | 810.4 | 811.1 | 789.4 | 809.2 | 821.8 | 807.3 | 813.5 | 806.52 | 12.38907 | 0.01536114
|  | 75 | 825.2 | 833.7 | 826.9 | 802.2 | 825.9 | 803.7 | 828.1 | 799.8 | 795.6 | 844.6 | 829.3 | 824.3 | 798.1 | 802.1 | 808.9 | 814.8 | 827.4 | 819.7 | 817.5 | 830.1 | 817.895 | 13.92383 | 0.01702399
|  | 100 | 825.4 | 847.5 | 829.9 | 811.6 | 837.7 | 832.4 | 838.3 | 806 | 839.9 | 801.4 | 721.2 | 825.7 | 831.5 | 832.2 | 834 | 810.2 | 800.5 | 811.4 | 823.3 | 838.3 | 819.92 | 27.00956 | 0.0329417
|  | 150 | 854.4 | 823.5 | 824.8 | 850.3 | 828.3 | 842.4 | 821 | 824.6 | 820 | 846.8 | 850.8 | 846.4 | 851.5 | 849.1 | 849 | 809.6 | 821.8 | 840.8 | 834.4 | 843.6 | 836.655 | 13.63824 | 0.01630091
Lactose Anhydrate
Spider geometry
| nt [rpm] | np [rpm] | Tab1 [mg] | Tab2 [mg] | Tab3 [mg] | Tab4 [mg] | Tab5 [mg] | Tab6 [mg] | Tab7 [mg] | Tab8 [mg] | Tab9 [mg] | Tab10 [mg] | Tab11 [mg] | Tab12 [mg] | Tab13 [mg] | Tab14 [mg] | Tab15 [mg] | Tab16 [mg] | Tab17 [mg] | Tab18 [mg] | Tab19 [mg] | Tab20 [mg] | Mean [mg] | Std [mg] | rel. Std [mg]
| 25 | 13 | 875.6 | 883.1 | 866.3 | 870.2 | 866.9 | 870.5 | 874.3 | 867.1 | 882 | 862.9 | 868.7 | 869.7 | 872.2 | 871 | 870.3 | 870.8 | 874 | 870.4 | 868.4 | 864.3 | 870.935 | 5.078051 | 0.005830574
|  | 25 | 887.7 | 881.2 | 882.7 | 885 | 885.3 | 888.5 | 882.2 | 885.4 | 881.1 | 885.5 | 881.5 | 886.9 | 888 | 882.2 | 883.9 | 886.3 | 885.5 | 883.3 | 885.1 | 884.9 | 884.61 | 2.277325 | 0.002574383
|  | 38 | 885.3 | 884.4 | 883.8 | 888.8 | 890.6 | 890.2 | 882.7 | 893 | 884.9 | 890 | 887.8 | 885.1 | 884 | 889.3 | 884.2 | 884.8 | 881.6 | 884.1 | 885.2 | 895.9 | 886.785 | 3.731414 | 0.0042078
| 63 | 31 | 813 | 852.2 | 806.3 | 846.3 | 833.5 | 813.8 | 836 | 841.6 | 832.1 | 838.6 | 819.7 | 827.7 | 816.5 | 828.2 | 826.4 | 825.3 | 832.8 | 859 | 800.9 | 819.1 | 828.45 | 14.92291 | 0.01801305
|  | 63 | 851 | 883.5 | 854.3 | 862.8 | 856.4 | 866.8 | 870.5 | 868.2 | 858 | 874.2 | 852.5 | 865.1 | 852.2 | 858.2 | 858.1 | 874.5 | 855.8 | 864.6 | 877.8 | 864.1 | 863.43 | 9.214582 | 0.01067207
|  | 93 | 873.6 | 875.7 | 875.7 | 876.2 | 878.8 | 875.2 | 874.1 | 876 | 869.9 | 871.8 | 872.3 | 878.4 | 874 | 873.3 | 869.7 | 864.6 | 876.2 | 870.7 | 868.4 | 871.4 | 873.3 | 3.513583 | 0.00402334
| 100 | 25 | 799.9 | 768.5 | 789.1 | 765.9 | 769.9 | 773 | 768.7 | 790.4 | 802.6 | 769.5 | 791.5 | 779.2 | 778.1 | 777.5 | 789.8 | 770.3 | 786.1 | 790.2 | 781.3 | 768.6 | 780.505 | 11.2821 | 0.01445487
|  | 38 | 805.5 | 808.4 | 807.7 | 805.3 | 806.4 | 807.2 | 806.4 | 817.5 | 800.2 | 801.6 | 811.6 | 808.3 | 798.7 | 815 | 809.7 | 820.2 | 805.6 | 802.4 | 810.2 | 824.1 | 808.6 | 6.512498 | 0.008054042
|  | 50 | 809.9 | 806.2 | 787.4 | 804.2 | 813.4 | 810.9 | 793.2 | 792.2 | 808 | 807.1 | 807.7 | 812.4 | 809.6 | 802.7 | 811.1 | 818.6 | 818.7 | 809.5 | 817.7 | 806.7 | 807.36 | 8.363794 | 0.01035944
|  | 75 | 839.8 | 825.1 | 818.1 | 833.9 | 836.4 | 819.9 | 815.8 | 819.6 | 827.6 | 817.1 | 822.3 | 835.7 | 822.2 | 827.1 | 818.1 | 838.9 | 818.3 | 823.2 | 816.2 | 825 | 825.015 | 7.898119 | 0.009573304
|  | 100 | 837.3 | 826.3 | 816.2 | 829.2 | 827.2 | 836.7 | 828.7 | 837.7 | 824.3 | 827.2 | 827.7 | 826.3 | 845.5 | 827.5 | 828.7 | 830.9 | 831 | 822.4 | 824.7 | 841.8 | 829.865 | 6.904634 | 0.00832019
|  | 150 | 844.8 | 839.3 | 851.2 | 864.3 | 849.5 | 863 | 845 | 851.5 | 848.9 | 849.1 | 840.2 | 859.5 | 848.3 | 850.6 | 841.5 | 852.3 | 844.6 | 845.4 | 845.8 | 841.9 | 848.835 | 6.956578 | 0.008195442
Lactose Anhydrate
Cut-out geometry
| nt [rpm] | np [rpm] | Tab1 [mg] | Tab2 [mg] | Tab3 [mg] | Tab4 [mg] | Tab5 [mg] | Tab6 [mg] | Tab7 [mg] | Tab8 [mg] | Tab9 [mg] | Tab10 [mg] | Tab11 [mg] | Tab12 [mg] | Tab13 [mg] | Tab14 [mg] | Tab15 [mg] | Tab16 [mg] | Tab17 [mg] | Tab18 [mg] | Tab19 [mg] | Tab20 [mg] | Mean [mg] | Std [mg] | rel. Std [mg]
| 25 | 13 | 885.5 | 877.4 | 880.5 | 888.6 | 873.9 | 879 | 876 | 877.5 | 873.5 | 891.4 | 877 | 875.1 | 883.4 | 873.1 | 879.8 | 882.6 | 871.6 | 878.3 | 891.1 | 882.3 | 879.88 | 5.824323 | 0.006619451
|  | 25 | 884.8 | 888.4 | 887.6 | 891.9 | 904 | 891.3 | 895.3 | 908.4 | 894.5 | 886.5 | 896.4 | 892.9 | 893.4 | 875.9 | 891.6 | 894.2 | 892.6 | 894.2 | 888.6 | 892.3 | 892.24 | 6.676936 | 0.007483341
|  | 38 | 901.4 | 900.4 | 894.1 | 883.9 | 884.1 | 889.8 | 887.5 | 883.7 | 888 | 882.5 | 888.6 | 891.3 | 900.5 | 900.9 | 885.4 | 887.5 | 888.6 | 887.1 | 901.2 | 889.4 | 890.795 | 6.556754 | 0.007360565
| 63 | 31 | 822.3 | 821.4 | 812.3 | 847.2 | 827.9 | 828.4 | 850.7 | 819.7 | 825.3 | 825 | 813.6 | 856 | 817 | 816.7 | 834.4 | 822.8 | 852.9 | 837.4 | 828.8 | 804.6 | 828.22 | 14.24498 | 0.01719952
|  | 63 | 870.8 | 852.8 | 851.9 | 856 | 859.8 | 848.2 | 855.3 | 854.8 | 844.7 | 853.7 | 865.5 | 859.6 | 856.4 | 844.8 | 853.1 | 856.5 | 850.4 | 869.4 | 865.6 | 861.4 | 856.535 | 7.327904 | 0.008555289
|  | 93 | 869 | 870.8 | 865.8 | 862.3 | 861.9 | 865.1 | 863 | 872.2 | 859.1 | 862.8 | 876.2 | 869 | 864.5 | 855.3 | 860.7 | 868.7 | 863 | 874.5 | 869 | 859.9 | 865.64 | 5.422701 | 0.006264383
| 100 | 25 | 806.2 | 778.4 | 784.4 | 772.5 | 799.3 | 814.6 | 792.5 | 762.7 | 764.5 | 804.3 | 799.8 | 788.6 | 782.7 | 783.9 | 797.6 | 772.5 | 806.5 | 810.2 | 793.4 | 758.8 | 788.67 | 16.56719 | 0.02100649
|  | 38 | 821 | 804.7 | 797.6 | 809.7 | 801.2 | 796.6 | 798.2 | 798.4 | 811 | 812.3 | 805.1 | 800.2 | 786.9 | 773.1 | 782.1 | 804.4 | 807.9 | 783 | 783.8 | 802.9 | 799.005 | 11.95943 | 0.0149679
|  | 50 | 799.4 | 813.8 | 786.9 | 787.5 | 800.3 | 796.7 | 803.8 | 810.5 | 812.2 | 810.7 | 795.8 | 780.7 | 801.2 | 785.9 | 800 | 830.5 | 786.8 | 802.9 | 782.9 | 802.8 | 799.565 | 12.39143 | 0.01549772
|  | 75 | 821.8 | 780.9 | 821.3 | 790.3 | 783.4 | 780.9 | 823.6 | 812.1 | 797.9 | 812.1 | 797.3 | 787.7 | 813.2 | 788.7 | 809.2 | 788.8 | 800.5 | 807.9 | 808.5 | 782.5 | 800.43 | 14.49218 | 0.01810549
|  | 100 | 822.2 | 798.4 | 821.6 | 810.8 | 801.5 | 798.8 | 823.5 | 812.4 | 787.1 | 820.1 | 790.6 | 784.2 | 818.8 | 810.8 | 788 | 816.6 | 792.1 | 797.1 | 810.2 | 792.8 | 804.88 | 13.25215 | 0.01646476
|  | 150 | 836 | 849.1 | 833.4 | 836.4 | 831.3 | 817.4 | 829.1 | 830.7 | 843.1 | 821.3 | 834.9 | 829.3 | 820.6 | 818.6 | 816.5 | 809.8 | 813.2 | 839.5 | 814.3 | 843.7 | 828.41 | 11.3592 | 0.01371205

## MCC coarse
MCC coarse
Rectangular cranked 10 mm
| nt [rpm] | np [rpm] | Tab1 [mg] | Tab2 [mg] | Tab3 [mg] | Tab4 [mg] | Tab5 [mg] | Tab6 [mg] | Tab7 [mg] | Tab8 [mg] | Tab9 [mg] | Tab10 [mg] | Tab11 [mg] | Tab12 [mg] | Tab13 [mg] | Tab14 [mg] | Tab15 [mg] | Tab16 [mg] | Tab17 [mg] | Tab18 [mg] | Tab19 [mg] | Tab20 [mg] | Mean [mg] | Std [mg] | rel. Std [mg]
| 25 | 13 | 396 | 396.6 | 401.2 | 395.1 | 399.3 | 392.4 | 395.8 | 407.7 | 394.7 | 402.1 | 396.4 | 398.9 | 395.1 | 397.8 | 400.7 | 390.9 | 403.3 | 395.6 | 399.8 | 396.9 | 397.815 | 3.817234 | 0.0095955
|  | 25 | 398.2 | 397 | 403.1 | 399 | 402.9 | 398.3 | 402.9 | 399.8 | 399 | 398.9 | 403.3 | 399.5 | 402 | 400.9 | 398.9 | 404.5 | 398.9 | 402.9 | 398.8 | 400.2 | 400.45 | 2.1127 | 0.005275814
|  | 38 | 400.3 | 395 | 398.6 | 403.2 | 399.6 | 391.6 | 400.4 | 396.5 | 406.2 | 399.9 | 397.6 | 393.8 | 395.1 | 395.5 | 398.2 | 396.4 | 401.1 | 393.4 | 400.4 | 399.1 | 398.095 | 3.440127 | 0.008641473
| 63 | 31 | 433.7 | 452.7 | 437.5 | 439.1 | 449.3 | 444.3 | 446.2 | 440 | 444.3 | 437.1 | 440 | 446.7 | 431.3 | 437.2 | 434.9 | 439.6 | 434.8 | 436.5 | 432.7 | 430.6 | 439.425 | 5.946753 | 0.01353303
|  | 63 | 446.9 | 443.6 | 432.3 | 445.1 | 442.4 | 444.7 | 446.6 | 441.9 | 440.9 | 450.2 | 449 | 440 | 440 | 439.1 | 445.3 | 451.9 | 446.4 | 443.4 | 438.9 | 441.8 | 443.52 | 4.39552 | 0.009910535
|  | 93 | 428.7 | 430.7 | 432.4 | 422 | 423.4 | 424.6 | 398.8 | 405.4 | 422.4 | 415.6 | 413.4 | 416.8 | 404.3 | 426.4 | 424.8 | 415.9 | 422 | 406.8 | 418.6 | 431.2 | 419.21 | 9.334447 | 0.02226676
| 100 | 25 | 349.6 | 350.4 | 317.7 | 351.8 | 319.7 | 317.9 | 324.7 | 322.7 | 340.4 | 352 | 342.2 | 350.3 | 354.9 | 330.7 | 328.3 | 329.1 | 333.6 | 335.9 | 332.4 | 345.9 | 336.51 | 12.24083 | 0.03637583
|  | 38 | 342 | 334.5 | 339.3 | 352.6 | 347.3 | 351.7 | 342.3 | 349.8 | 332.7 | 343.9 | 344.4 | 329.8 | 352.9 | 326.6 | 346.3 | 349.3 | 363.6 | 365.2 | 337.1 | 352.9 | 345.21 | 9.932266 | 0.02877166
|  | 50 | 338 | 319.8 | 336 | 317.2 | 306.1 | 318.8 | 341.2 | 320.5 | 332 | 351.7 | 346.5 | 334.9 | 345.8 | 337.9 | 309.2 | 312.8 | 341.6 | 328 | 342.4 | 342.4 | 331.14 | 13.25139 | 0.04001749
|  | 75 | 334.3 | 326.4 | 330.7 | 325.4 | 317.5 | 327.2 | 346.6 | 345.3 | 333.9 | 327.6 | 351.1 | 347.1 | 352.3 | 325.3 | 332.4 | 344.7 | 336 | 329.8 | 317.9 | 310.5 | 333.1 | 11.39553 | 0.03421052
|  | 100 | 343.9 | 347.3 | 353.8 | 342 | 339.5 | 336.8 | 325.3 | 359.2 | 334.2 | 315.1 | 361.3 | 352 | 357.9 | 338 | 354.9 | 332.7 | 350.8 | 363.5 | 365.5 | 361.9 | 346.78 | 13.39513 | 0.03862718
|  | 150 | 369.7 | 364 | 355.8 | 358.2 | 331 | 350.6 | 353.2 | 355.7 | 343.9 | 353.9 | 341.2 | 350.2 | 340.4 | 375.6 | 364.8 | 324.4 | 362.5 | 349.2 | 370.2 | 366.9 | 354.07 | 12.96172 | 0.03660778
MCC coarse
Rectangular cranked 5.5 mm
| nt [rpm] | np [rpm] | Tab1 [mg] | Tab2 [mg] | Tab3 [mg] | Tab4 [mg] | Tab5 [mg] | Tab6 [mg] | Tab7 [mg] | Tab8 [mg] | Tab9 [mg] | Tab10 [mg] | Tab11 [mg] | Tab12 [mg] | Tab13 [mg] | Tab14 [mg] | Tab15 [mg] | Tab16 [mg] | Tab17 [mg] | Tab18 [mg] | Tab19 [mg] | Tab20 [mg] | Mean [mg] | Std [mg] | rel. Std [mg]
| 25 | 13 | 429.2 | 422.3 | 423.5 | 426.9 | 449.1 | 423 | 451.4 | 427.1 | 424.8 | 426.7 | 422.6 | 423.8 | 422 | 453.9 | 423.2 | 424.8 | 426.5 | 423.3 | 453.5 | 431.1 | 430.435 | 11.3286 | 0.02631895
|  | 25 | 426.3 | 424 | 426.1 | 428.3 | 428.5 | 427.1 | 429.8 | 425.5 | 430.3 | 423.6 | 428.7 | 424 | 421.1 | 445.1 | 429.9 | 424.8 | 427.6 | 425.5 | 427.5 | 430.3 | 427.7 | 4.80296 | 0.01122974
|  | 38 | 422.8 | 450.6 | 426.3 | 424.7 | 426 | 424.7 | 454.1 | 421.7 | 421.6 | 426.1 | 424.5 | 423.1 | 424.2 | 420.1 | 426.5 | 421.4 | 426.2 | 420.5 | 423.4 | 420.6 | 426.455 | 9.114851 | 0.02137353
| 63 | 31 | 408.4 | 405.3 | 399 | 414.1 | 405.5 | 408.8 | 409.5 | 407 | 415.9 | 415.2 | 426.7 | 410.5 | 401.4 | 401.8 | 397.9 | 410.4 | 407.5 | 405.6 | 390.6 | 403.5 | 407.23 | 7.65342 | 0.01879385
|  | 63 | 413.9 | 417.2 | 422.3 | 415.3 | 420.1 | 415.6 | 415.7 | 410.6 | 420.4 | 410.3 | 429.3 | 421.2 | 418.7 | 414 | 413.7 | 412.9 | 414.2 | 414.9 | 420.3 | 427.4 | 417.4 | 5.067544 | 0.01214074
|  | 93 | 423.1 | 419.7 | 423.3 | 429.9 | 414.1 | 412.8 | 426.9 | 427.9 | 423.1 | 417.1 | 434.9 | 423.2 | 411.2 | 423.3 | 418.7 | 414.5 | 431.7 | 425.2 | 421.3 | 418.2 | 422.005 | 6.383653 | 0.01512696
| 100 | 25 | 352.6 | 351.8 | 359.1 | 352.7 | 383 | 350 | 348.5 | 351.9 | 346.3 | 354.1 | 358.6 | 353.1 | 356.8 | 358.2 | 345.2 | 353.9 | 348.9 | 359.3 | 379.9 | 351.3 | 355.76 | 9.680713 | 0.02721136
|  | 38 | 344.4 | 358.2 | 357.3 | 348.1 | 353 | 353.1 | 357.6 | 361.3 | 352.9 | 354 | 350.3 | 351.4 | 373.8 | 355.4 | 357.2 | 357 | 355.7 | 356.9 | 359.5 | 440.7 | 359.89 | 19.8985 | 0.05529051
|  | 50 | 363.4 | 358.8 | 370.1 | 396.5 | 360.8 | 369.3 | 364 | 358.7 | 365.2 | 366.1 | 368.2 | 381.2 | 383.2 | 391.8 | 367.5 | 377.3 | 365.2 | 368.1 | 360.2 | 391.9 | 371.375 | 11.60879 | 0.03125895
|  | 75 | 365.4 | 370.8 | 381.8 | 370 | 369.2 | 370.9 | 377 | 375.2 | 376.6 | 372.4 | 371.3 | 374.8 | 381.3 | 401.9 | 368.7 | 368.5 | 370.2 | 365.1 | 374.4 | 363.6 | 373.455 | 8.295368 | 0.0222125
|  | 100 | 372.9 | 376.8 | 374.8 | 370.5 | 370.7 | 374.1 | 367.1 | 360.1 | 387.9 | 370.9 | 375 | 380.9 | 377.4 | 374.3 | 373.7 | 375.4 | 371.1 | 373.7 | 370.1 | 375.3 | 373.635 | 5.436357 | 0.01454991
|  | 150 | 379 | 387.8 | 377.9 | 406.3 | 384.8 | 390.7 | 395.6 | 395.5 | 391.1 | 400.1 | 373.9 | 380.8 | 385.9 | 366.3 | 382.8 | 388.9 | 376.4 | 396.7 | 383.4 | 407.7 | 387.58 | 10.69991 | 0.02760696
MCC coarse
Round cranked 10 mm
| nt [rpm] | np [rpm] | Tab1 [mg] | Tab2 [mg] | Tab3 [mg] | Tab4 [mg] | Tab5 [mg] | Tab6 [mg] | Tab7 [mg] | Tab8 [mg] | Tab9 [mg] | Tab10 [mg] | Tab11 [mg] | Tab12 [mg] | Tab13 [mg] | Tab14 [mg] | Tab15 [mg] | Tab16 [mg] | Tab17 [mg] | Tab18 [mg] | Tab19 [mg] | Tab20 [mg] | Mean [mg] | Std [mg] | rel. Std [mg]
| 25 | 13 | 420.7 | 427.6 | 424.5 | 422.7 | 423.1 | 425.2 | 425.2 | 446 | 421.1 | 423.8 | 424.6 | 424.5 | 425.4 | 419.3 | 428 | < | 428.9 | 428.3 | 417.9 | 436.6 | 425.9684 | 6.357153 | 0.014924
|  | 25 | 427.5 | 440.4 | 430.1 | 426.3 | 429.6 | 422.4 | 424.3 | 427.5 | 442.2 | 427.2 | 445.8 | 421.4 | 424.3 | 426.5 | 425.1 | 422.5 | 428 | 424.5 | 427.3 | 427 | 428.495 | 6.63043 | 0.01547376
|  | 38 | 423.3 | 419.4 | 420.1 | 421.7 | 421.5 | 426.6 | 421.8 | 422.7 | 417.3 | 420.6 | 424.6 | 422.5 | 423.3 | 446.5 | 417.2 | 419 | 423.9 | 446.7 | 449 | 425.9 | 425.68 | 9.695881 | 0.02277739
| 63 | 31 | 450.9 | 437.4 | 439.6 | 438.9 | 440.5 | 439.5 | 445.1 | 454.9 | 438.4 | 442.6 | 439.8 | 441.7 | 439.8 | 448.4 | 440.7 | 443.8 | 447.1 | 437.8 | 449.8 | 440.5 | 442.86 | 4.926769 | 0.01112489
|  | 63 | 439.8 | 447 | 434.5 | 440.7 | 439.5 | 454 | 446.4 | 439.6 | 435.5 | 439.8 | 446.1 | 444.4 | 445.4 | 451.9 | 446.5 | 439.3 | 433.5 | 443.7 | 437.3 | 440.3 | 442.26 | 5.470918 | 0.01237037
|  | 93 | 444.7 | 453 | 445.6 | 443.4 | 437.9 | 448.5 | 436.5 | 439.5 | 441.6 | 433.7 | 440.4 | 454.3 | 441.8 | 437.2 | 451.6 | 438.9 | 441.7 | 441.8 | 440.4 | 441.8 | 442.715 | 5.520419 | 0.01246946
| 100 | 25 | 346.3 | 341.2 | 351.8 | 341.1 | 346.2 | 349 | 345.5 | 344.4 | 345.2 | 374.3 | 360.7 | 357.6 | 342.7 | 345.1 | 352.3 | 353 | 349.3 | 363.1 | 345.6 | 340.7 | 349.755 | 8.567839 | 0.02449669
|  | 38 | 362.2 | 378.6 | 355 | 361.3 | 365.1 | 359 | 366.8 | 376 | 358.8 | 359.7 | 368.4 | 370.3 | 383.5 | 357.6 | 373.5 | 376.4 | 375.9 | 360.3 | 374 | 365.7 | 367.405 | 8.204137 | 0.02232996
|  | 50 | 370.1 | 359.8 | 388.5 | 370.1 | 378.1 | 367.7 | 365.3 | 363.9 | 384 | 363.2 | 361.2 | 364.8 | 373.7 | 358.1 | 363.5 | 361.1 | 364.3 | 361.2 | 362.1 | 370.8 | 367.575 | 8.128434 | 0.02211368
|  | 75 | 349.2 | 372 | 359 | 361.4 | 360.8 | 367.9 | 349.9 | 377.8 | 378.2 | 366.6 | 376.8 | 358.5 | 355.6 | 351.9 | 350.7 | 378.1 | 360.5 | 377.7 | 354.9 | 374.8 | 364.115 | 10.57252 | 0.02903621
|  | 100 | 357.2 | 347.1 | 351.1 | 353.8 | 353.7 | 348.8 | 395 | 397.4 | 384.9 | 405.8 | 419.2 | 397.2 | 407.6 | 375 | 396.8 | 382.8 | 415.1 | 407.1 | 387.8 | 416.2 | 384.98 | 24.87596 | 0.06461623
|  | 150 | 378.4 | 395.4 | 377.1 | 382 | 404.7 | 377.5 | 378.7 | 376.8 | 363.7 | 387.3 | 382.6 | 373.5 | 375.2 | 388.6 | 387.2 | 378.8 | 378.3 | 408.4 | 363.9 | 409.8 | 383.395 | 12.82442 | 0.03344963
MCC coarse
Round cranked 5.5 mm
| nt [rpm] | np [rpm] | Tab1 [mg] | Tab2 [mg] | Tab3 [mg] | Tab4 [mg] | Tab5 [mg] | Tab6 [mg] | Tab7 [mg] | Tab8 [mg] | Tab9 [mg] | Tab10 [mg] | Tab11 [mg] | Tab12 [mg] | Tab13 [mg] | Tab14 [mg] | Tab15 [mg] | Tab16 [mg] | Tab17 [mg] | Tab18 [mg] | Tab19 [mg] | Tab20 [mg] | Mean [mg] | Std [mg] | rel. Std [mg]
| 25 | 13 | 432.5 | 427.4 | 427.6 | 428.7 | 426.4 | 429.9 | 426.8 | 429.7 | 430.1 | 428.2 | 430.6 | 422.1 | 427.4 | 429.7 | 430.9 | 423.2 | 428.8 | 434 | 426.6 | 431.8 | 428.62 | 2.882178 | 0.006724319
|  | 25 | 430.5 | 430.5 | 433.1 | 426.7 | 432.2 | 431.2 | 431.5 | 431.5 | 430.5 | 431.8 | 429.4 | 433.9 | 434.2 | 430.4 | 428 | 436.3 | 432.5 | 433.2 | 432.3 | 428.5 | 431.41 | 2.254796 | 0.005226573
|  | 38 | 434.8 | 436.5 | 440.9 | 435.5 | 435.3 | 435.5 | 432 | 436 | 436.9 | 433.5 | 430.3 | 434.2 | 436.5 | 433.4 | 434.1 | 433.5 | 430.7 | 434 | 436.2 | 439.7 | 434.975 | 2.586987 | 0.005947438
| 63 | 31 | 389.1 | 376.3 | 399.4 | 389.5 | 380.1 | 390.2 | 393.2 | 394.8 | 390.4 | 387.6 | 385.5 | 385.7 | 394.5 | 391.2 | 380.5 | 393.6 | 395 | 383.7 | 386.2 | 389 | 388.775 | 5.74968 | 0.01478922
|  | 63 | 396.4 | 391.7 | 396.7 | 403.5 | 392.1 | 388.9 | 391.1 | 388.3 | 394.5 | 390 | 387.8 | 394.6 | 395.3 | 387.2 | 400.7 | 389.3 | 404.5 | 399.5 | 395.5 | 392.7 | 394.015 | 5.096467 | 0.0129347
|  | 93 | 393.4 | 403.7 | 405.6 | 398.3 | 404.7 | 397 | 400.3 | 398.6 | 408.7 | 399.1 | 397.4 | 401.6 | 401.7 | 401.5 | 407.2 | 403.3 | 398.9 | 407.6 | 399.4 | 403.3 | 401.565 | 3.970718 | 0.009888109
| 100 | 25 | 351.5 | 346.3 | 342.9 | 355.3 | 350.4 | 346.6 | 349.1 | 348.4 | 341.5 | 348.8 | 353.7 | 349.3 | 351.4 | 350.3 | 351.9 | 351.4 | 343.8 | 342.2 | 352.8 | 348.7 | 348.815 | 3.878045 | 0.01111777
|  | 38 | 373.6 | 341 | 350.2 | 338.4 | 345.8 | 360.1 | 350.4 | 351 | 343.8 | 353.6 | 343.8 | 351.9 | 354.7 | 341.9 | 360.9 | 343.9 | 345.6 | 342.1 | 355.2 | 347.1 | 349.75 | 8.41837 | 0.02406968
|  | 50 | 346.9 | 360.3 | 358.1 | 347.4 | 346.7 | 343.4 | 348.6 | 365.5 | 351.6 | 340 | 340.4 | 348.5 | 340 | 339.3 | 338 | 362.1 | 335 | 333 | 342.3 | 356.5 | 347.18 | 9.299383 | 0.02678548
|  | 75 | 330.7 | 341.4 | 343.7 | 330.6 | 329.5 | 348.5 | 341.7 | 331.5 | 336.5 | 335.1 | 336.7 | 350.7 | 330.4 | 336.2 | 348.2 | 334.6 | 355.7 | 338.4 | 330.5 | 339.6 | 338.51 | 7.635919 | 0.02255744
|  | 100 | 346.7 | 344.7 | 341.1 | 352.6 | 339.7 | 339.7 | 347.5 | 350.4 | 346.8 | 336.1 | 342 | 358.5 | 342.4 | 339.5 | 348.3 | 343.8 | 351.1 | 345.5 | 347.9 | 338.2 | 345.125 | 5.536375 | 0.01604165
|  | 150 | 362.8 | 380.4 | 377.7 | 371.6 | 379.5 | 368 | 377 | 361.1 | 361.6 | 371.3 | 384 | 386.1 | 369.2 | 364.6 | 358 | 363.9 | 395.8 | 396 | 391.3 | 364 | 374.195 | 11.83694 | 0.03163308
MCC coarse
Spider geometry
| nt [rpm] | np [rpm] | Tab1 [mg] | Tab2 [mg] | Tab3 [mg] | Tab4 [mg] | Tab5 [mg] | Tab6 [mg] | Tab7 [mg] | Tab8 [mg] | Tab9 [mg] | Tab10 [mg] | Tab11 [mg] | Tab12 [mg] | Tab13 [mg] | Tab14 [mg] | Tab15 [mg] | Tab16 [mg] | Tab17 [mg] | Tab18 [mg] | Tab19 [mg] | Tab20 [mg] | Mean [mg] | Std [mg] | rel. Std [mg]
| 25 | 13 | 430.1 | 427.7 | 428.4 | 430.1 | 433.2 | 430.5 | 438.1 | 427.4 | 419.3 | 426.4 | 416 | 421.3 | 430.4 | 432 | 424.1 | 432.3 | 429.2 | 434.8 | 432.1 | 432 | 428.77 | 5.31117 | 0.01238699
|  | 25 | 427 | 441.7 | 446.9 | 430.3 | 429.6 | 430.9 | 431.7 | 427 | 443 | 429.7 | 431.2 | 431.5 | 429.8 | 429.4 | 430.6 | 432.7 | 429.9 | 429.5 | 428.1 | 428.9 | 431.97 | 5.393671 | 0.01248622
|  | 38 | 427.6 | 425.1 | 429.6 | 423.9 | 428.6 | 425.4 | 431.8 | 431.8 | 425.6 | 426.4 | 425.4 | 427.3 | 425.4 | 426.1 | 426.8 | 425.8 | 426.2 | 426.9 | 423.7 | 424.8 | 426.71 | 2.248485 | 0.005269351
| 63 | 31 | 390.7 | 392.2 | 386.2 | 393.5 | 389 | 397.5 | 393.8 | 391.6 | 392.9 | 412.1 | 391.6 | 401 | 387.7 | 398.2 | 389.6 | 386.3 | 393.4 | 389.4 | 394.4 | 388 | 392.955 | 5.954518 | 0.01515318
|  | 63 | 397.3 | 394 | 425.8 | 394.2 | 394.5 | 394.8 | 393.3 | 399.1 | 396 | 397.1 | 413 | 396.7 | 394.8 | 393.5 | 395.9 | 394.6 | 394.2 | 395.7 | 394 | 393.3 | 397.59 | 7.887292 | 0.01983775
|  | 93 | 406 | 430.6 | 410.2 | 402.8 | 413.2 | 420 | 405.5 | 417.6 | 407.4 | 412.6 | 405.5 | 404 | 411.5 | 405.2 | 409.8 | 401.4 | 405.5 | 406.4 | 406.9 | 413.8 | 409.795 | 6.905259 | 0.01685052
| 100 | 25 | 352.7 | 355.3 | 355.4 | 349.9 | 352.4 | 348.1 | 368.9 | 354.6 | 357.5 | 361.6 | 350.3 | 363.1 | 347 | 352.3 | 355.8 | 350.8 | 362.8 | 354.1 | 350.2 | 362 | 355.24 | 5.798857 | 0.01632377
|  | 38 | 361 | 366.1 | 368.4 | 381.6 | 364.9 | 366.6 | 362.2 | 363.9 | 367 | 368.1 | 360 | 365.1 | 367.9 | 364.2 | 364.7 | 368.5 | 363.4 | 363.6 | 364 | 375.5 | 366.335 | 4.899439 | 0.0133742
|  | 50 | 359.3 | 360.5 | 358 | 357.7 | 352.4 | 361.3 | 356.4 | 355.9 | 365.4 | 365.1 | 356.5 | 384.9 | 365.8 | 361.2 | 363.7 | 362.9 | 378.4 | 354.2 | 357.2 | 361.1 | 361.895 | 7.790985 | 0.0215283
|  | 75 | 353.6 | 367.6 | 345 | 366.3 | 353.4 | 357.4 | 349.1 | 349.9 | 345 | 348.5 | 360.4 | 372.3 | 349.6 | 352 | 361.7 | 342.9 | 357 | 377.3 | 343.7 | 362.9 | 355.78 | 9.832631 | 0.02763683
|  | 100 | 362.1 | 359.6 | 353.7 | 360.9 | 360.4 | 362.1 | 351.7 | 359.7 | 352.3 | 350 | 355.6 | 387.5 | 354.9 | 364.3 | 359.2 | 354 | 357 | 364.2 | 364.8 | 354.1 | 359.405 | 7.98706 | 0.02222301
|  | 150 | 390.3 | 385.8 | 377.4 | 388.1 | 384.4 | 383.9 | 396.3 | 389 | 379.1 | 383.3 | 406.9 | 404.6 | 382 | 381 | 386.1 | 382.1 | 380 | 379.3 | 388.9 | 382.7 | 386.56 | 7.969574 | 0.02061665
MCC coarse
Cut-out geometry
| nt [rpm] | np [rpm] | Tab1 [mg] | Tab2 [mg] | Tab3 [mg] | Tab4 [mg] | Tab5 [mg] | Tab6 [mg] | Tab7 [mg] | Tab8 [mg] | Tab9 [mg] | Tab10 [mg] | Tab11 [mg] | Tab12 [mg] | Tab13 [mg] | Tab14 [mg] | Tab15 [mg] | Tab16 [mg] | Tab17 [mg] | Tab18 [mg] | Tab19 [mg] | Tab20 [mg] | Mean [mg] | Std [mg] | rel. Std [mg]
| 25 | 13 | 435.1 | 432.7 | 428.9 | 434 | 434.8 | 435.7 | 432.3 | 434.9 | 435.4 | 433.3 | 434.1 | 431.8 | 436 | 432.6 | 431.2 | 432.8 | 431.5 | 433.8 | 437.4 | 431.8 | 433.505 | 2.006168 | 0.004627785
|  | 25 | 433.9 | 433.4 | 432.8 | 432.7 | 431.9 | 435 | 434.6 | 433.8 | 444.1 | 433 | 432.3 | 432.5 | 433.5 | 435 | 432.6 | 436 | 435.8 | 428.5 | 435.5 | 432 | 433.945 | 2.941084 | 0.00677755
|  | 38 | 436.7 | 435.1 | 438.7 | 448.2 | 437.2 | 435 | 433.8 | 433.3 | 433.3 | 434.1 | 438.1 | 434.6 | 435.8 | 434.2 | 436.1 | 435.3 | 433 | 431.6 | 439.5 | 432.5 | 435.805 | 3.59202 | 0.008242264
| 63 | 31 | 399.9 | 383.2 | 399.9 | 376.1 | 388.8 | 383.6 | 389.4 | 388.4 | 393.4 | 380.5 | 381.8 | 386.6 | 387.4 | 381.4 | 380.6 | 381.4 | 381.7 | 378.8 | 382 | 384.7 | 385.48 | 6.416476 | 0.01664542
|  | 63 | 411.8 | 416.9 | 419 | 390.8 | 418 | 393.1 | 404.3 | 408.3 | 396 | 394.9 | 389.3 | 413.4 | 410 | 395.5 | 392.6 | 391.3 | 387.7 | 410.6 | 417.8 | 393.1 | 402.72 | 11.23053 | 0.0278867
|  | 93 | 425.5 | 393.3 | 397.6 | 397.8 | 392.2 | 395.4 | 398.8 | 400.7 | 410.7 | 404.5 | 400.3 | 414.6 | 393.9 | 402.1 | 398.8 | 427.7 | 397.3 | 395.8 | 404.4 | 420.4 | 403.59 | 10.6393 | 0.02636165
| 100 | 25 | 351.8 | 346.9 | 360.7 | 363.3 | 352.5 | 368.4 | 354.6 | 359.9 | 367.1 | 347.2 | 363.2 | 361.1 | 351 | 343.4 | 363.5 | 352.4 | 368.2 | 360.8 | 352.5 | 349.3 | 356.89 | 7.6215 | 0.02135532
|  | 38 | 358.5 | 366.6 | 357.6 | 352 | 350 | 353.5 | 358.1 | 355.7 | 367 | 373.9 | 354.1 | 355.2 | 385.2 | 387.5 | 352.8 | 375.7 | 360 | 354.2 | 359.5 | 369.3 | 362.32 | 10.96005 | 0.03024965
|  | 50 | 351.6 | 361.2 | 367.5 | 353.7 | 377.8 | 366.3 | 366.9 | 353.7 | 362.2 | 349 | 374.6 | 380.5 | 354.6 | 370.7 | 346.5 | 370 | 351.9 | 352.2 | 386.9 | 370.2 | 363.4 | 11.51617 | 0.03169006
|  | 75 | 339.2 | 352.9 | 341.8 | 332.9 | 337.7 | 333 | 339.5 | 342.4 | 327.7 | 332.3 | 330.2 | 350.7 | 340.7 | 338.5 | 335.4 | 335.6 | 343 | 332.4 | 349 | 338.7 | 338.68 | 6.72768 | 0.01986442
|  | 100 | 352 | 359 | 359 | 338 | 334 | 337 | 357 | 340 | 349 | 348 | 343 | 346 | 339 | 336 | 333 | 337 | 341 | 338 | 340 | 350 | 343.8 | 8.224482 | 0.02392229
|  | 150 | 365.6 | 375.8 | 364.6 | 367.1 | 383.9 | 368.7 | 374.9 | 377 | 437.6 | 368.5 | 398.2 | 364.3 | 386.6 | 376.8 | 388 | 366.4 | 369 | 386.3 | 362.9 | 369.5 | 377.585 | 17.14288 | 0.04540137

## MCC fine
MCC fine
Rectangular cranked 10 mm
| nt [rpm] | np [rpm] | Tab1 [mg] | Tab2 [mg] | Tab3 [mg] | Tab4 [mg] | Tab5 [mg] | Tab6 [mg] | Tab7 [mg] | Tab8 [mg] | Tab9 [mg] | Tab10 [mg] | Tab11 [mg] | Tab12 [mg] | Tab13 [mg] | Tab14 [mg] | Tab15 [mg] | Tab16 [mg] | Tab17 [mg] | Tab18 [mg] | Tab19 [mg] | Tab20 [mg] | Mean [mg] | Std [mg] | rel. Std [mg]
| 25 | 13 | 398.1 | 396.5 | 400 | 398.6 | 397.2 | 398.8 | 398.2 | 397 | 398.7 | 400.6 | 392.6 | 397.5 | 396.8 | 399.6 | 397 | 395.6 | 393.1 | 386.9 | 398.9 | 403.6 | 397.265 | 3.440819 | 0.008661269
|  | 25 | 410.6 | 402.6 | 399.1 | 400.2 | 395.9 | 402.2 | 400.2 | 399.8 | 400.8 | 397.6 | 399.2 | 399.6 | 402.8 | 403.6 | 400.6 | 403.1 | 399.7 | 400.3 | 398.9 | 416.7 | 401.675 | 4.610272 | 0.01147762
|  | 38 | 398.7 | 401.8 | 398.1 | 401 | 398.2 | 401.6 | 402.3 | 395 | 395.6 | 399.1 | 398.4 | 398.5 | 399.4 | 398.9 | 394.8 | 403.6 | 395.7 | 393.3 | 397.1 | 397.8 | 398.445 | 2.718838 | 0.006823621
| 63 | 31 | 401.1 | 376.9 | 371 | 368.6 | 370.2 | 371.7 | 396.6 | 375 | 373.2 | 376.1 | 360.9 | 360.7 | 365.7 | 375.1 | 363.8 | 376.2 | 369 | 378.9 | 389.8 | 366.7 | 374.36 | 10.74672 | 0.02870691
|  | 63 | 384.9 | 384.6 | 378.9 | 380.9 | 382.8 | 382 | 380.8 | 384.2 | 400 | 379.3 | 384.1 | 377 | 378.4 | 382.1 | 386.5 | 383.6 | 399.3 | 377 | 380.9 | 379.9 | 383.36 | 6.165729 | 0.01608339
|  | 93 | 391.3 | 330.8 | 362.9 | 387.1 | 364.7 | 390.5 | 390.1 | 378.1 | 384.9 | 370.9 | 373.5 | 390.4 | 397.9 | 359 | 338 | 387.9 | 373.8 | 388.4 | 385.9 | 350.6 | 374.835 | 18.72345 | 0.04995118
| 100 | 25 | 350.8 | 281.5 | 340 | 327 | 357.3 | 309.1 | 232.5 | 322.7 | 291.7 | 253.4 | 278.1 | 323.8 | 268.4 | 306 | 324.7 | 331.7 | 339.4 | 278.6 | 304.1 | 311.7 | 306.625 | 33.17559 | 0.108196
|  | 38 | 357 | 338.6 | 354.8 | 352.6 | 344.1 | 342.9 | 350 | 354.5 | 349.9 | 350.3 | 351.6 | 347.3 | 346.6 | 347.5 | 383.8 | 350.5 | 339.4 | 351 | 355.7 | 352 | 351.005 | 9.21763 | 0.02626068
|  | 50 | 358.1 | 381.9 | 367.6 | 356.5 | 358 | 347.3 | 363.2 | 361.6 | 351.7 | 356.5 | 359.5 | 351.5 | 354.9 | 363.9 | 361.9 | 367 | 383.6 | 357 | 358.5 | 366.6 | 361.34 | 9.045639 | 0.02503359
|  | 75 | 355.6 | 366.2 | 359.7 | 360.1 | 368.9 | 360.5 | 361.4 | 360.9 | 387.8 | 370.5 | 367.7 | 359.5 | 400.5 | 366.3 | 358.4 | 358.4 | 356.7 | 359.1 | 371.2 | 369 | 365.92 | 10.96653 | 0.02996976
|  | 100 | 361.6 | 359.4 | 379.9 | 369 | 361.4 | 384 | 362 | 347.1 | 337.8 | 353.3 | 369.7 | 354.6 | 372.1 | 373.9 | 336.3 | 324.6 | 328.3 | 348 | 335.9 | 345.3 | 355.21 | 17.06128 | 0.04803153
|  | 150 | 332 | 321.8 | 339.7 | 374.5 | 330.2 | 328.5 | 330.2 | 310.7 | 321.6 | 395.1 | 335.6 | 334.8 | 319.7 | 370.9 | 348.9 | 335.9 | 352.5 | 333.2 | 313 | 327.3 | 337.805 | 21.3353 | 0.06315864
MCC fine
Rectangular cranked 5.5 mm
| nt [rpm] | np [rpm] | Tab1 [mg] | Tab2 [mg] | Tab3 [mg] | Tab4 [mg] | Tab5 [mg] | Tab6 [mg] | Tab7 [mg] | Tab8 [mg] | Tab9 [mg] | Tab10 [mg] | Tab11 [mg] | Tab12 [mg] | Tab13 [mg] | Tab14 [mg] | Tab15 [mg] | Tab16 [mg] | Tab17 [mg] | Tab18 [mg] | Tab19 [mg] | Tab20 [mg] | Mean [mg] | Std [mg] | rel. Std [mg]
| 25 | 13 | 400.1 | 399 | 399.5 | 400.2 | 396.6 | 403.4 | 398.9 | 402.4 | 391.3 | 398.4 | 392.8 | 397.1 | 397.4 | 398.6 | 397.9 | 401.2 | 397.9 | 399.8 | 390.7 | 399.6 | 398.14 | 3.295675 | 0.008277679
|  | 25 | 398.5 | 399.7 | 398.4 | 398.5 | 402.5 | 398.4 | 400.7 | 399.8 | 389.1 | 397.8 | 400 | 401.5 | 396.5 | 389.8 | 397.4 | 399.5 | 400.1 | 396.5 | 396.8 | 395.7 | 397.86 | 3.364583 | 0.008456702
|  | 38 | 398.8 | 395.1 | 388.1 | 392.7 | 394.3 | 393 | 395.4 | 393.3 | 391.3 | 396.9 | 397.3 | 395.8 | 388.5 | 395 | 395.9 | 392.3 | 390.9 | 393.9 | 393.7 | 395 | 393.86 | 2.735613 | 0.006945648
| 63 | 31 | 376.2 | 375 | 376.1 | 362.9 | 375.5 | 374.4 | 375.5 | 369.8 | 373.6 | 369.5 | 366.9 | 371.1 | 358.1 | 371.9 | 368.6 | 369.8 | 374 | 365.5 | 374.6 | 369.9 | 370.945 | 4.821932 | 0.01299905
|  | 63 | 379.8 | 382.2 | 376.8 | 384 | 378.8 | 385.2 | 410.6 | 387.2 | 402.4 | 401.3 | 394.3 | 397.4 | 398.6 | 409.3 | 393.6 | 388 | 385.4 | 389.3 | 382.1 | 379.2 | 390.275 | 10.19055 | 0.02611119
|  | 93 | 382.2 | 391.2 | 394.6 | 382.6 | 391.9 | 386.8 | 383.2 | 388.3 | 388.1 | 380.1 | 380.4 | 381 | 381 | 376.4 | 383.2 | 391.4 | 386.9 | 384.8 | 389.4 | 383.4 | 385.345 | 4.79753 | 0.01244996
| 100 | 25 | 325.9 | 320.7 | 322.7 | 328.6 | 315.9 | 328.5 | 317.2 | 311.6 | 322.3 | 326.7 | 322.6 | 335.5 | 334.8 | 327.5 | 327.5 | 322.2 | 325.5 | 326.3 | 331.2 | 330.9 | 325.205 | 6.02595 | 0.0185297
|  | 38 | 330.4 | 337.7 | 342.6 | 334.4 | 341 | 342.7 | 338.8 | 334.5 | 330.5 | 341.6 | 341.1 | 344.2 | 340.8 | 327.5 | 342.7 | 333.9 | 333.4 | 333.1 | 340.2 | 340.4 | 337.575 | 4.933012 | 0.01461308
|  | 50 | 345.5 | 343.3 | 347.6 | 351.9 | 339.5 | 341.4 | 366.9 | 349.8 | 345.5 | 349.6 | 343.9 | 351.9 | 349.7 | 347.3 | 355.9 | 344.3 | 343.2 | 347.2 | 349.3 | 341.5 | 347.76 | 6.098956 | 0.01753783
|  | 75 | 340.1 | 354.1 | 354.5 | 344 | 357.1 | 353.5 | 360.7 | 403.5 | 353.3 | 351.6 | 345.6 | 351.1 | 344.7 | 351.5 | 353.1 | 349.1 | 352 | 349.3 | 347.7 | 348 | 353.225 | 12.75481 | 0.03610959
|  | 100 | 358 | 354.8 | 357.7 | 351.7 | 365.7 | 360 | 352 | 357.4 | 357.5 | 354.1 | 366 | 355.9 | 357 | 358 | 365 | 361.7 | 388 | 354.6 | 360.9 | 357.1 | 359.655 | 7.824488 | 0.02175554
|  | 150 | 380.6 | 372.3 | 364.9 | 359.2 | 382.8 | 361.2 | 389.6 | 370.2 | 376.2 | 371.2 | 377.1 | 383.4 | 373.4 | 374.9 | 374.7 | 372.5 | 368 | 369.8 | 366 | 372.3 | 373.015 | 7.480028 | 0.02005289
MCC fine
Round cranked 10 mm
| nt [rpm] | np [rpm] | Tab1 [mg] | Tab2 [mg] | Tab3 [mg] | Tab4 [mg] | Tab5 [mg] | Tab6 [mg] | Tab7 [mg] | Tab8 [mg] | Tab9 [mg] | Tab10 [mg] | Tab11 [mg] | Tab12 [mg] | Tab13 [mg] | Tab14 [mg] | Tab15 [mg] | Tab16 [mg] | Tab17 [mg] | Tab18 [mg] | Tab19 [mg] | Tab20 [mg] | Mean [mg] | Std [mg] | rel. Std [mg]
| 25 | 13 | 394.1 | 396.3 | 395.1 | 394.8 | 391.1 | 392.5 | 396 | 395.1 | 396.4 | 393.5 | 399.6 | 392.5 | 396.3 | 392.7 | 396.5 | 391.4 | 395.6 | 394.4 | 398.5 | 400.5 | 395.145 | 2.530129 | 0.006403039
|  | 25 | 394.8 | 392.9 | 397.3 | 394.5 | 394.7 | 394.5 | 395.5 | 390.2 | 398.2 | 397.6 | 393.7 | 395.8 | 396 | 394.2 | 395.7 | 397.7 | 398.3 | 397.4 | 395.9 | 398.3 | 395.66 | 2.077549 | 0.005250845
|  | 38 | 398.7 | 395.1 | 396.6 | 396.2 | 393.4 | 402.8 | 397.6 | 393 | 396.8 | 397.1 | 394.7 | 397.5 | 395.9 | 399.4 | 400.1 | 397.4 | 397.9 | 395 | 399.9 | 392.8 | 396.895 | 2.546716 | 0.006416599
| 63 | 31 | 388 | 374.8 | 380.2 | 374.5 | 379 | 382.4 | 382.5 | 376.2 | 379.8 | 377.2 | 369.3 | 376 | 375.3 | 382.1 | 371.7 | 382.4 | 382.7 | 383.9 | 381 | 376 | 378.75 | 4.568485 | 0.01206201
|  | 63 | 386.3 | 385 | 385.6 | 384.9 | 384.4 | 405.5 | 383.5 | 385.7 | 391.3 | 387.1 | 390.1 | 381.5 | 390 | 383.9 | 389.8 | 381.5 | 388.5 | 390.9 | 383.8 | 382.7 | 387.1 | 5.305707 | 0.0137063
|  | 93 | 395.6 | 389 | 390.6 | 388.8 | 391.4 | 385.8 | 387.8 | 390.2 | 387.3 | 389.2 | 390.2 | 391.7 | 391.4 | 396.5 | 390.3 | 392.2 | 389.7 | 387.8 | 387.8 | 389.7 | 390.15 | 2.59605 | 0.006653978
| 100 | 25 | 314.5 | 332.5 | 337.6 | 342.4 | 325.4 | 325.5 | 328.1 | 342.6 | 330.9 | 344.1 | 337.2 | 323.1 | 333.1 | 343.2 | 334.8 | 339.5 | 334.8 | 339.6 | 341.8 | 335.7 | 334.32 | 7.852898 | 0.02348916
|  | 38 | 357.7 | 358.1 | 368.2 | 361.3 | 350 | 351.8 | 365 | 360.7 | 358.1 | 354.4 | 359 | 360.9 | 358.5 | 352.8 | 355.5 | 358.2 | 361.1 | 356.4 | 353.9 | 360.6 | 358.11 | 4.38429 | 0.01224286
|  | 50 | 359 | 363.6 | 383.1 | 359.9 | 362.2 | 358.6 | 365.2 | 360.8 | 355.6 | 359.1 | 357.3 | 364.7 | 359.5 | 361.7 | 358.4 | 355.5 | 358.3 | 363 | 362.3 | 352.5 | 361.015 | 6.114631 | 0.01693733
|  | 75 | 359 | 360.9 | 361.8 | 356.6 | 359.5 | 357 | 357 | 369.3 | 357.7 | 355.7 | 356.9 | 381.8 | 359 | 363 | 358.8 | 373.6 | 352.5 | 357.2 | 366.4 | 354 | 360.885 | 7.077635 | 0.01961189
|  | 100 | 371.4 | 353.7 | 364.2 | 352.3 | 353.9 | 366.6 | 356.3 | 373.6 | 355.1 | 356.1 | 356.8 | 357.4 | 365.6 | 350.2 | 361.1 | 365 | 369.4 | 364.4 | 363.4 | 367.8 | 361.215 | 6.830371 | 0.01890943
|  | 150 | 383 | 363.5 | 366.2 | 387.7 | 384.9 | 386.5 | 392.4 | 380.4 | 390.6 | 370.9 | 364 | 370.2 | 376.2 | 356.9 | 382.2 | 382.1 | 378.2 | 381.3 | 349.9 | 390.2 | 376.865 | 11.86345 | 0.0314793
MCC fine
Round cranked 5.5 mm
| nt [rpm] | np [rpm] | Tab1 [mg] | Tab2 [mg] | Tab3 [mg] | Tab4 [mg] | Tab5 [mg] | Tab6 [mg] | Tab7 [mg] | Tab8 [mg] | Tab9 [mg] | Tab10 [mg] | Tab11 [mg] | Tab12 [mg] | Tab13 [mg] | Tab14 [mg] | Tab15 [mg] | Tab16 [mg] | Tab17 [mg] | Tab18 [mg] | Tab19 [mg] | Tab20 [mg] | Mean [mg] | Std [mg] | rel. Std [mg]
| 25 | 13 | 400.4 | 400.6 | 397.7 | 399.7 | 398.2 | 396.5 | 402.4 | 400.7 | 399.2 | 399.2 | 400.7 | 396.6 | 402 | 399.9 | 398.7 | 397.7 | 401.7 | 400 | 404.3 | 401.2 | 399.87 | 1.979394 | 0.004950093
|  | 25 | 401.7 | 403.3 | 402.1 | 398.8 | 401.4 | 401.8 | 395.3 | 399.3 | 399.1 | 399.9 | 399.6 | 406 | 405.6 | 401.3 | 400.8 | 403.2 | 399.5 | 405.7 | 400.9 | 399.2 | 401.225 | 2.640748 | 0.006581715
|  | 38 | 396.7 | 399.4 | 395.4 | 397.7 | 400 | 398.7 | 402.2 | 400 | 398.5 | 393.9 | 393.8 | 401.5 | 396.5 | 395.8 | 409.8 | 399.7 | 408.8 | 401.2 | 397.3 | 393.6 | 399.025 | 4.343886 | 0.01088625
| 63 | 31 | 373 | 379 | 379.4 | 380.4 | 375 | 376.4 | 378.1 | 375.9 | 377.9 | 377.9 | 377.5 | 376 | 377.9 | 371.2 | 382.2 | 370 | 369.7 | 378.6 | 375.5 | 378 | 376.48 | 3.333656 | 0.008854803
|  | 63 | 359 | 361.1 | 359.6 | 357.9 | 357.5 | 360.7 | 364.4 | 359.3 | 351.8 | 352.9 | 359.6 | 360.1 | 356.7 | 358.5 | 354.7 | 357.8 | 358.5 | 353 | 352.5 | 354.7 | 357.515 | 3.319365 | 0.009284548
|  | 93 | 391.2 | 393.1 | 393 | 394.4 | 393.4 | 394.1 | 391.6 | 395.8 | 398 | 394.2 | 395.1 | 395.6 | 396.2 | 394.8 | 390.7 | 395 | 395.3 | 389.6 | 388.9 | 395.1 | 393.755 | 2.333165 | 0.005925423
| 100 | 25 | 335.7 | 327.8 | 335.3 | 332.3 | 331.7 | 332.2 | 336.9 | 327.9 | 323.2 | 335.8 | 328.1 | 342 | 337.2 | 339.1 | 328.7 | 331.3 | 333 | 334.8 | 326.4 | 334.1 | 332.675 | 4.671738 | 0.01404295
|  | 38 | 344.3 | 348.9 | 337.2 | 361.6 | 350.3 | 351 | 349.5 | 345.6 | 345.4 | 353 | 349.5 | 347.8 | 343.9 | 335.1 | 343.3 | 339 | 345.9 | 348.6 | 347.8 | 341.3 | 346.45 | 5.895627 | 0.01701725
|  | 50 | 355.3 | 347.9 | 347.3 | 345.6 | 354.8 | 345.7 | 348.3 | 356.4 | 351.1 | 348 | 349.3 | 358.2 | 355.7 | 359.2 | 349.5 | 414.7 | 347.3 | 354.8 | 350.4 | 358.4 | 354.895 | 14.76619 | 0.04160722
|  | 75 | 364.9 | 369.4 | 362.4 | 372.5 | 387 | 360.6 | 369.8 | 369.5 | 358.1 | 364.7 | 369.1 | 359.1 | 366.7 | 361.2 | 368 | 372.4 | 372.2 | 369.3 | 362.9 | 367.8 | 367.38 | 6.402023 | 0.01742616
|  | 100 | 367.2 | 376.6 | 363.9 | 369 | 371 | 366 | 371.8 | 365.3 | 368.4 | 368.7 | 368.7 | 362.5 | 362.7 | 368.8 | 363.8 | 365.2 | 368.9 | 364.7 | 367.1 | 365.1 | 367.27 | 3.425923 | 0.009328077
|  | 150 | 377.4 | 378 | 379.3 | 382.1 | 380.5 | 410.5 | 375.9 | 376.4 | 380.1 | 382 | 389.2 | 379.4 | 375.6 | 412.1 | 378.7 | 376.5 | 382.2 | 375.2 | 382.7 | 383.9 | 382.885 | 10.29196 | 0.02688004
MCC fine
Spider geometry
| nt [rpm] | np [rpm] | Tab1 [mg] | Tab2 [mg] | Tab3 [mg] | Tab4 [mg] | Tab5 [mg] | Tab6 [mg] | Tab7 [mg] | Tab8 [mg] | Tab9 [mg] | Tab10 [mg] | Tab11 [mg] | Tab12 [mg] | Tab13 [mg] | Tab14 [mg] | Tab15 [mg] | Tab16 [mg] | Tab17 [mg] | Tab18 [mg] | Tab19 [mg] | Tab20 [mg] | Mean [mg] | Std [mg] | rel. Std [mg]
| 25 | 13 | 404.9 | 400.5 | 400.7 | 401.1 | 404.9 | 405.2 | 404.3 | 403 | 403.9 | 403.6 | 404.8 | 403.2 | 404 | 397.2 | 406.5 | 402.8 | 399.4 | 404.1 | 402.5 | 401.8 | 402.92 | 2.247946 | 0.005579138
|  | 25 | 399.5 | 396.1 | 405.4 | 397.6 | 401.2 | 400.7 | 400.2 | 404.6 | 405.5 | 401.8 | 398.2 | 403.3 | 402.4 | 403.7 | 401.5 | 401.2 | 405.2 | 402.9 | 404.6 | 400.9 | 401.825 | 2.666335 | 0.006635563
|  | 38 | 402 | 405.4 | 405.5 | 405.3 | 410.9 | 403.3 | 400.1 | 405 | 405.2 | 402.8 | 402.2 | 403.8 | 406.9 | 412.3 | 401.8 | 406.9 | 404.1 | 409 | 407.9 | 405.3 | 405.285 | 3.076272 | 0.007590391
| 63 | 31 | 381.2 | 375.4 | 382.8 | 385.3 | 379.3 | 377.1 | 379.6 | 380 | 376.6 | 379.7 | 377.6 | 381.5 | 378.3 | 380.8 | 377.9 | 381.8 | 379.2 | 370.9 | 377.6 | 375.5 | 378.905 | 3.111181 | 0.008210979
|  | 63 | 390.3 | 395.2 | 390 | 392.2 | 391.3 | 392.2 | 385.1 | 393.5 | 386.5 | 389.7 | 391.3 | 390.4 | 390.6 | 391.8 | 396.4 | 394.6 | 393.4 | 400.5 | 394.7 | 391.4 | 392.055 | 3.372251 | 0.008601475
|  | 93 | 395.6 | 392.9 | 393.9 | 400 | 395.7 | 393 | 398.4 | 397.6 | 396.8 | 399.1 | 398 | 398.4 | 398.4 | 390.2 | 395.5 | 393.4 | 398 | 397.8 | 398.9 | 397.4 | 396.45 | 2.591179 | 0.006535955
| 100 | 25 | 336.2 | 325.4 | 327.5 | 319.8 | 339 | 324.3 | 327.3 | 328.5 | 328.2 | 330.1 | 326.2 | 326.9 | 328.3 | 324.6 | 337.6 | 326.1 | 330.9 | 329.7 | 328.4 | 327.3 | 328.615 | 4.574676 | 0.01392108
|  | 38 | 342.6 | 345.6 | 349.3 | 358.1 | 347 | 342.9 | 347.3 | 341.6 | 344.2 | 338.2 | 346.8 | 344.4 | 345.5 | 352.3 | 346.5 | 340.6 | 340.2 | 345 | 352.1 | 350.1 | 346.015 | 4.734896 | 0.01368408
|  | 50 | 367 | 367.3 | 368 | 362.3 | 355.1 | 358.7 | 346.4 | 360.3 | 360 | 353.2 | 363.2 | 364.5 | 361.4 | 354.5 | 364.6 | 359.4 | 361.1 | 353.6 | 356.1 | 353.8 | 359.525 | 5.638671 | 0.01568367
|  | 75 | 359.8 | 352.4 | 361.3 | 367.3 | 352.9 | 364.7 | 355.2 | 355,,6 | 360.8 | 355.2 | 360 | 359.2 | 357.2 | 369.1 | 357.5 | 360.6 | 359 | 362.6 | 356.6 | 366.9 | 359.9105 | 4.694429 | 0.01304332
|  | 100 | 372 | 360.4 | 382.6 | 376.5 | 370.2 | 383.7 | 373 | 373.5 | 407.9 | 418.8 | 433.8 | 431.3 | 430.4 | 424.1 | 409.9 | 404.8 | 406.8 | 403.3 | 417.3 | 413.8 | 399.705 | 23.50954 | 0.05881722
|  | 150 | 376.2 | 383.2 | 380.4 | 381 | 380.4 | 383.6 | 392.1 | 390.5 | 386 | 378.3 | 389.4 | 388.7 | 386.4 | 387.7 | 385.7 | 383.8 | 383.5 | 383.5 | 377.1 | 386.9 | 384.22 | 4.413448 | 0.01148677
MCC fine
Cut-out geometry
| nt [rpm] | np [rpm] | Tab1 [mg] | Tab2 [mg] | Tab3 [mg] | Tab4 [mg] | Tab5 [mg] | Tab6 [mg] | Tab7 [mg] | Tab8 [mg] | Tab9 [mg] | Tab10 [mg] | Tab11 [mg] | Tab12 [mg] | Tab13 [mg] | Tab14 [mg] | Tab15 [mg] | Tab16 [mg] | Tab17 [mg] | Tab18 [mg] | Tab19 [mg] | Tab20 [mg] | Mean [mg] | Std [mg] | rel. Std [mg]
| 25 | 13 | 408.9 | 410.3 | 402.7 | 403.4 | 394.8 | 404.1 | 402.3 | 402.2 | 397.9 | 400.4 | 400.7 | 405.2 | 402.9 | 403.4 | 400.8 | 402.4 | 402.5 | 400.3 | 400 | 403.6 | 402.44 | 3.378165 | 0.008394208
|  | 25 | 407.9 | 405.3 | 401.3 | 403.4 | 406.5 | 406.8 | 402.8 | 408.2 | 398.8 | 411.3 | 405.9 | 407 | 401.3 | 405.8 | 405.5 | 395.2 | 407.8 | 401.6 | 405.2 | 407.7 | 404.765 | 3.731131 | 0.009218019
|  | 38 | 400.7 | 408.2 | 402.8 | 406.8 | 402.8 | 407.8 | 410.3 | 407.4 | 406.3 | 411.6 | 403.3 | 412.2 | 401 | 410.7 | 407 | 405.1 | 408 | 400.8 | 395.8 | 400.6 | 405.46 | 4.366306 | 0.01076877
| 63 | 31 | 373.4 | 376.8 | 372 | 371 | 383.1 | 378.9 | 373.6 | 373.4 | 377.7 | 380.1 | 376.3 | 378.8 | 378.2 | 375.5 | 375.4 | 368.2 | 374 | 378.6 | 376.1 | 378.4 | 375.975 | 3.480604 | 0.009257541
|  | 63 | 385.6 | 390.2 | 386.2 | 387.9 | 386.2 | 379.6 | 383.8 | 382.6 | 382.4 | 383.4 | 384.1 | 383.3 | 385.4 | 387.5 | 385.6 | 385.5 | 386 | 384.4 | 388.4 | 379.7 | 384.89 | 2.674027 | 0.00694751
|  | 93 | 391.8 | 393.6 | 394 | 387.8 | 392.6 | 391.9 | 391 | 389 | 391.4 | 394 | 389.4 | 389.3 | 394 | 394.7 | 392.4 | 390.3 | 394.5 | 393.8 | 392 | 390.3 | 391.89 | 2.045509 | 0.005219599
| 100 | 25 | 326.1 | 328.3 | 324.8 | 333.9 | 318.5 | 325.8 | 323.1 | 328.4 | 318.3 | 314 | 336.6 | 330.8 | 328.4 | 318.4 | 327.9 | 347.8 | 320.7 | 316.1 | 326.8 | 330.8 | 326.275 | 7.843662 | 0.02404003
|  | 38 | 347.5 | 347.1 | 351.6 | 342.3 | 342.6 | 350.6 | 352.5 | 339.4 | 349.2 | 344.4 | 345.9 | 388.5 | 340.5 | 342.8 | 347.8 | 351.2 | 348.6 | 352.2 | 342 | 347.6 | 348.715 | 10.19083 | 0.02922394
|  | 50 | 347.8 | 352.9 | 351.5 | 349 | 349 | 350.6 | 354.2 | 352.4 | 349.3 | 354 | 359 | 357.7 | 354.5 | 353.3 | 353.7 | 351 | 346.5 | 343.7 | 353.2 | 346.5 | 351.49 | 3.796799 | 0.01080201
|  | 75 | 353.5 | 364.3 | 360.1 | 361.1 | 355.9 | 360.5 | 355 | 357 | 360.5 | 367.1 | 357.2 | 358.8 | 356.9 | 358.1 | 352.8 | 356.5 | 351.5 | 353.9 | 375.9 | 361.4 | 358.9 | 5.573905 | 0.01553052
|  | 100 | 358 | 356.8 | 359.6 | 361.5 | 362.3 | 359.1 | 361.5 | 358.9 | 362.1 | 357.4 | 360.1 | 352.4 | 348.1 | 357.2 | 355.1 | 350.6 | 360.6 | 354 | 359.8 | 359 | 357.705 | 3.900267 | 0.01090358
|  | 150 | 385.5 | 380.5 | 369.8 | 374.1 | 370.7 | 371.8 | 376 | 384.3 | 376 | 376.2 | 372.8 | 377.3 | 378.9 | 376.6 | 371 | 367 | 372.8 | 376 | 374.6 | 369.5 | 375.07 | 4.763137 | 0.01269933

## Powdered cellulose(ArbocelP290)
Powdered cellulose(ArbocelP290)
Rectangular cranked 10 mm
| nt [rpm] | np [rpm] | Tab1 [mg] | Tab2 [mg] | Tab3 [mg] | Tab4 [mg] | Tab5 [mg] | Tab6 [mg] | Tab7 [mg] | Tab8 [mg] | Tab9 [mg] | Tab10 [mg] | Tab11 [mg] | Tab12 [mg] | Tab13 [mg] | Tab14 [mg] | Tab15 [mg] | Tab16 [mg] | Tab17 [mg] | Tab18 [mg] | Tab19 [mg] | Tab20 [mg] | Mean [mg] | Std [mg] | rel. Std [mg]
| 25 | 13 | 313.3 | 310.3 | 305.3 | 326.6 | 317.8 | 320.4 | 313.3 | 312 | 317.4 | 318.4 | 321.9 | 316.5 | 326.8 | 319.6 | 315 | 312.9 | 324.7 | 324.4 | 313.6 | 321.8 | 317.6 | 5.758106 | 0.01813006
|  | 25 | 301.4 | 303.9 | 310.5 | 307 | 309.9 | 322 | 307.1 | 312.9 | 305.3 | 319.7 | 326.3 | 300.8 | 299.4 | 316.1 | 317.6 | 321.5 | 308.4 | 302.4 | 309.2 | 312.2 | 310.68 | 7.759178 | 0.02497482
|  | 38 | 300.4 | 291.3 | 318.7 | 312 | 303.2 | 322.1 | 289.2 | 310.7 | 304.3 | 322.8 | 317.6 | 317.7 | 322.2 | 311.6 | 317.5 | 297.4 | 316.5 | 308.6 | 309.3 | 312.1 | 310.26 | 9.933643 | 0.03201716
| 63 | 31 | 283 | 278.8 | 288.9 | 284.9 | 289.2 | 283.3 | 284.6 | 282.3 | 285.4 | 287.7 | 289.4 | 279.1 | 278 | 286.7 | 286.4 | 278.3 | 274.6 | 284.5 | 285.5 | 280.6 | 283.56 | 4.183602 | 0.01475385
|  | 63 | 297.6 | 290.8 | 273.5 | 296.4 | 281 | 280.8 | 307.8 | 276.9 | 278.9 | 297.5 | 304.9 | 288.3 | 300.2 | 255.9 | 259.4 | 279.6 | 285.4 | 281.6 | 260 | 254.6 | 282.555 | 16.0226 | 0.05670612
|  | 93 | 274 | 257.8 | 294.3 | 278.3 | 260.2 | 296.1 | 241.9 | 251.7 | 242.2 | 255 | 306.3 | 238.1 | 286 | 278.5 | 304.1 | 262.2 | 245.8 | 244.4 | 249 | 260 | 266.295 | 21.90706 | 0.08226615
| 100 | 25 | 268 | 252.1 | 244.2 | 247.4 | 271.1 | 281.2 | 267.6 | 273.9 | 280.1 | 267.6 | 254.5 | 262.9 | 275 | 280.4 | 273.1 | 292.1 | 242 | 274.1 | 252.7 | 256.6 | 265.83 | 13.7839 | 0.05185231
|  | 38 | 287.7 | 272.5 | 279.6 | 265.3 | 281.4 | 286.6 | 297.9 | 286.6 | 269.8 | 296.7 | 271.5 | 274.1 | 278.7 | 287.4 | 282.8 | 273.5 | 287.9 | 270 | 268.4 | 274.2 | 279.63 | 9.363091 | 0.03348386
|  | 50 | 285.6 | 264.5 | 255.4 | 288.2 | 285.5 | 267.6 | 283.3 | 220.8 | 266.3 | 270.6 | 290.4 | 266 | 283.7 | 243.1 | 282.6 | 258.2 | 283.2 | 264.5 | 284.5 | 275.6 | 270.98 | 17.38716 | 0.06416399
|  | 75 | 256.6 | 249.6 | 260.4 | 228.9 | 262.2 | 239.7 | 237.6 | 262 | 247.9 | 308.3 | 273.9 | 262 | 279.9 | 279.7 | 268.8 | 282.9 | 249.8 | 287.4 | 271.3 | 243.3 | 262.61 | 19.46303 | 0.0741138
|  | 100 | 230.2 | 223.6 | 198.4 | 245.3 | 248 | 268.3 | 249 | 231.5 | 201.3 | 223.1 | 260 | 257.3 | 217.6 | 260.7 | 253.6 | 246.2 | 259.8 | 220 | 241.7 | 243 | 238.93 | 19.94606 | 0.08348077
|  | 150 | 237.1 | 228.9 | 246.2 | 265.4 | 221.7 | 276 | 205.8 | 267.8 | 265.6 | 287.4 | 215.1 | 219.6 | 267.7 | 246.8 | 275.2 | 231.9 | 289 | 268 | 227.9 | 270.3 | 250.67 | 25.56476 | 0.1019857
Powdered cellulose(ArbocelP290)
Rectangular cranked 5.5 mm
| nt [rpm] | np [rpm] | Tab1 [mg] | Tab2 [mg] | Tab3 [mg] | Tab4 [mg] | Tab5 [mg] | Tab6 [mg] | Tab7 [mg] | Tab8 [mg] | Tab9 [mg] | Tab10 [mg] | Tab11 [mg] | Tab12 [mg] | Tab13 [mg] | Tab14 [mg] | Tab15 [mg] | Tab16 [mg] | Tab17 [mg] | Tab18 [mg] | Tab19 [mg] | Tab20 [mg] | Mean [mg] | Std [mg] | rel. Std [mg]
| 25 | 13 | 311.6 | 320.9 | 320.1 | 320 | 321 | 322.2 | 321.2 | 316.3 | 322.3 | 322 | 322.4 | 319.7 | 323.2 | 327.7 | 320.6 | 318.3 | 317.6 | 314.3 | 307.9 | 321.9 | 319.56 | 4.380988 | 0.01370944
|  | 25 | 331.2 | 327.2 | 321 | 326.2 | 322.3 | 329.5 | 357.6 | 326 | 331.4 | 328.2 | 326.2 | 322.9 | 327.3 | 328.8 | 321.1 | 328.9 | 326 | 326.7 | 327.2 | 317.4 | 327.655 | 7.896467 | 0.02409994
|  | 38 | 326.6 | 320.1 | 324.3 | 323.1 | 321.2 | 323 | 340.7 | 320.9 | 322.2 | 314.7 | 320.8 | 318.2 | 325.3 | 322.4 | 322.5 | 323.7 | 320.8 | 319.3 | 321.1 | 317.3 | 322.41 | 5.106642 | 0.01583897
| 63 | 31 | 315.7 | 341.7 | 314.1 | 308.6 | 322.4 | 317.4 | 314.3 | 318.1 | 322.9 | 323 | 315.1 | 324.7 | 331.1 | 314.6 | 311.9 | 317.5 | 320.7 | 325.7 | 327.9 | 325.1 | 320.625 | 7.623017 | 0.02377549
|  | 63 | 328.1 | 344.8 | 320.8 | 339.2 | 324.8 | 314.9 | 334.6 | 331.3 | 342.8 | 320.2 | 318.9 | 326.7 | 342.1 | 326.5 | 337.8 | 315.2 | 339.5 | 326.4 | 336.9 | 330.2 | 330.085 | 9.327564 | 0.02825807
|  | 93 | 318.5 | 335.4 | 327.1 | 318.4 | 325 | 315.1 | 326.3 | 318.8 | 333.7 | 328 | 340 | 338.6 | 332.3 | 327 | 313.7 | 336.8 | 320 | 319.1 | 336.3 | 328 | 326.905 | 8.205613 | 0.02510091
| 100 | 25 | 298.4 | 302.9 | 294.4 | 296.2 | 321 | 311.6 | 283.1 | 316.5 | 299.9 | 326.7 | 288.5 | 307.2 | 326 | 312.6 | 299.1 | 290.1 | 296.5 | 300.5 | 299.8 | 302.2 | 303.66 | 12.07483 | 0.0397643
|  | 38 | 320 | 312.2 | 302.3 | 294.6 | 319.5 | 296.3 | 308.6 | 306.6 | 314.1 | 312.7 | 312.3 | 306.3 | 305.7 | 322.4 | 303.7 | 308.7 | 326.6 | 294.1 | 317.6 | 324 | 310.415 | 9.537034 | 0.0307235
|  | 50 | 326.5 | 320.5 | 310.5 | 308 | 325.1 | 309 | 342.5 | 321.6 | 342.8 | 315.4 | 314.7 | 310.2 | 305 | 333.2 | 330 | 320.4 | 310.2 | 339.7 | 304.8 | 310.8 | 320.045 | 12.34775 | 0.03858128
|  | 75 | 305.5 | 298.2 | 312.5 | 307.7 | 289.1 | 275.4 | 295.3 | 326.9 | 293.2 | 293.7 | 277.6 | 292.8 | 284.2 | 292.5 | 300.2 | 306.9 | 308.6 | 317 | 296.5 | 283.6 | 297.87 | 13.10926 | 0.04401001
|  | 100 | 308.5 | 296 | 299 | 312.9 | 334.8 | 309.4 | 328.3 | 320.4 | 303.5 | 345.1 | 319.3 | 303.8 | 313.9 | 310.7 | 314.1 | 302.3 | 296.4 | 309.8 | 303.9 | 299.6 | 311.585 | 12.89069 | 0.04137133
|  | 150 | 331 | 323.8 | 347.4 | 330.8 | 341.4 | 330.2 | 336.2 | 328.9 | 340 | 313.8 | 331 | 315.7 | 334 | 325.4 | 343.4 | 320.4 | 321.4 | 303.4 | 321.2 | 305.3 | 327.235 | 11.93281 | 0.03646556
Powdered cellulose(ArbocelP290)
Round cranked 10 mm
| nt [rpm] | np [rpm] | Tab1 [mg] | Tab2 [mg] | Tab3 [mg] | Tab4 [mg] | Tab5 [mg] | Tab6 [mg] | Tab7 [mg] | Tab8 [mg] | Tab9 [mg] | Tab10 [mg] | Tab11 [mg] | Tab12 [mg] | Tab13 [mg] | Tab14 [mg] | Tab15 [mg] | Tab16 [mg] | Tab17 [mg] | Tab18 [mg] | Tab19 [mg] | Tab20 [mg] | Mean [mg] | Std [mg] | rel. Std [mg]
| 25 | 13 | 321.7 | 330.9 | 329.9 | 344.6 | 332.4 | 330.6 | 348.8 | 334.6 | 337.4 | 325.5 | 333.6 | 341.6 | 330.6 | 329.7 | 329.4 | 332.2 | 327.5 | 326.8 | 335 | 335.2 | 332.9 | 6.456739 | 0.01939543
|  | 25 | 322.8 | 336.6 | 334.3 | 328.8 | 320.7 | 331.4 | 335 | 340.4 | 327.7 | 326.4 | 327.3 | 329.6 | 319.8 | 325.2 | 323.9 | 317.1 | 333.3 | 335.6 | 336.3 | 329.5 | 329.085 | 6.3195 | 0.01920325
|  | 38 | 326.2 | 322.8 | 326.3 | 323.8 | 331.9 | 325 | 329.4 | 325.2 | 329.4 | 326.2 | 324.3 | 337.9 | 324.9 | 330.7 | 336.8 | 329.3 | 316.8 | 328.1 | 331.3 | 330.9 | 327.86 | 4.823779 | 0.01471292
| 63 | 31 | 281.1 | 295.3 | 287.2 | 300.8 | 285.7 | 303.4 | 299.6 | 300.4 | 302.4 | 296 | 297.1 | 284.6 | 302.6 | 292.4 | 285 | 289.1 | 293 | 283.2 | 287.9 | 289.2 | 292.8 | 7.230418 | 0.02469405
|  | 63 | 298.7 | 291.9 | 295.2 | 298.2 | 296.2 | 292.2 | 303.7 | 293.5 | 308.9 | 289.8 | 298.7 | 289.3 | 310.7 | 298.2 | 284.1 | 296.3 | 296.6 | 319.4 | 315.3 | 304.5 | 299.07 | 8.983675 | 0.0300387
|  | 93 | 305.1 | 285.6 | 295.1 | 309.7 | 261.1 | 293.6 | 284.4 | 289.1 | 298.1 | 309.9 | 288.7 | 307.3 | 326.5 | 279.5 | 297.8 | 310.5 | 268.3 | 310.5 | 283.6 | 309.6 | 295.7 | 16.05002 | 0.05427805
| 100 | 25 | 286.3 | 301.5 | 293.4 | 281.6 | 270.8 | 280.6 | 268.2 | 293 | 285.4 | 272.8 | 270 | 262.5 | 275.4 | 265.6 | 257.9 | 283.2 | 272.7 | 281.3 | 279.7 | 277.1 | 277.95 | 10.93317 | 0.03933502
|  | 38 | 291.4 | 281.1 | 283.4 | 279 | 303.1 | 293.5 | 295 | 302.2 | 303.8 | 285.4 | 292.7 | 296.3 | 289.5 | 281.1 | 295.2 | 271.4 | 286.2 | 268.9 | 270.2 | 294.2 | 288.18 | 10.55699 | 0.03663333
|  | 50 | 287.4 | 293.2 | 312.3 | 303.5 | 292.5 | 292.6 | 313.9 | 304.9 | 292.1 | 282.9 | 293.4 | 298.7 | 302.1 | 286.4 | 273.7 | 302.2 | 312.7 | 302.3 | 298.3 | 287.7 | 296.64 | 10.4572 | 0.03525216
|  | 75 | 310.4 | 267.9 | 279.6 | 286 | 274 | 288.7 | 280.7 | 284.9 | 281.4 | 313.5 | 290.6 | 297 | 295 | 305.3 | 278.4 | 275 | 287.5 | 279.4 | 269.1 | 285 | 286.47 | 12.61649 | 0.04404124
|  | 100 | 267.3 | 278.5 | 257.2 | 301.1 | 287.9 | 273.9 | 321.9 | 300.5 | 292.8 | 297.1 | 298.7 | 290.3 | 276 | 271.1 | 263.7 | 309.6 | 303.3 | 276.2 | 295.4 | 289.8 | 287.615 | 16.67637 | 0.05798158
|  | 150 | 321.7 | 293.2 | 293.7 | 302.6 | 284.5 | 306.7 | 334.3 | 333.6 | 320.6 | 319.2 | 312.6 | 270.4 | 322.1 | 302.8 | 311 | 316.2 | 320.8 | 297.3 | 310.6 | 301.1 | 308.75 | 16.03291 | 0.05192845
Powdered cellulose(ArbocelP290)
Round cranked 5.5 mm
| nt [rpm] | np [rpm] | Tab1 [mg] | Tab2 [mg] | Tab3 [mg] | Tab4 [mg] | Tab5 [mg] | Tab6 [mg] | Tab7 [mg] | Tab8 [mg] | Tab9 [mg] | Tab10 [mg] | Tab11 [mg] | Tab12 [mg] | Tab13 [mg] | Tab14 [mg] | Tab15 [mg] | Tab16 [mg] | Tab17 [mg] | Tab18 [mg] | Tab19 [mg] | Tab20 [mg] | Mean [mg] | Std [mg] | rel. Std [mg]
| 25 | 13 | 331.4 | 329 | 326.6 | 317.5 | 316.3 | 324 | 319.2 | 315.7 | 325 | 316.8 | 333.6 | 310.8 | 331.4 | 319.2 | 318 | 320.8 | 329.3 | 343.1 | 320.3 | 326.6 | 323.73 | 7.729513 | 0.02387642
|  | 25 | 333.9 | 326.7 | 323.7 | 325.6 | 317.6 | 325.7 | 330 | 335.4 | 328.1 | 334.9 | 329.7 | 330.7 | 324.8 | 320.6 | 327.7 | 326.7 | 333.9 | 327.9 | 334.6 | 328.4 | 328.33 | 4.778802 | 0.01455487
|  | 38 | 333.4 | 334.7 | 330.6 | 327.9 | 333.9 | 335 | 329.1 | 350.6 | 328.3 | 337 | 337.9 | 337.1 | 341.2 | 333.8 | 329.2 | 327.1 | 334 | 329.1 | 332.5 | 328.3 | 333.535 | 5.58883 | 0.01675635
| 63 | 31 | 310.2 | 297.2 | 305.3 | 293.1 | 301 | 284.5 | 306.5 | 300.1 | 293.5 | 301.6 | 305.6 | 285.2 | 300.9 | 320 | 298.4 | 300.6 | 290.8 | 297.1 | 310.6 | 294.9 | 299.855 | 8.587106 | 0.02863753
|  | 63 | 334.3 | 334 | 321.1 | 321.6 | 314.8 | 318.2 | 316.2 | 315.4 | 324.1 | 322.7 | 332.7 | 307.3 | 319.7 | 319.9 | 308.2 | 305.5 | 328.4 | 314.3 | 312.3 | 304.6 | 318.765 | 8.989484 | 0.02820097
|  | 93 | 339.2 | 323.8 | 325.4 | 329.4 | 331.2 | 322.8 | 325 | 335.5 | 336.8 | 328.9 | 314.1 | 351.1 | 320.7 | 330 | 334.7 | 336 | 334.3 | 328.6 | 340 | 346.7 | 331.71 | 8.837831 | 0.02664325
| 100 | 25 | 298.6 | 296.2 | 293 | 288.6 | 281 | 316.8 | 292.8 | 297 | 281.4 | 290.6 | 288.3 | 316.4 | 291.7 | 306.4 | 290.6 | 298.2 | 276.4 | 288.8 | 287.2 | 296.4 | 293.82 | 10.35276 | 0.03523503
|  | 38 | 305.8 | 308.1 | 310.7 | 307.5 | 296.9 | 283.6 | 285.6 | 319.6 | 288 | 317.7 | 294.3 | 300 | 297.4 | 291.5 | 300.1 | 300.6 | 290.9 | 279.8 | 302.7 | 296 | 298.84 | 10.75191 | 0.03597882
|  | 50 | 316.3 | 290.3 | 314.5 | 304.4 | 294.8 | 301.5 | 327.4 | 320.4 | 328.5 | 322 | 304.1 | 327.7 | 322.4 | 300.6 | 294.9 | 320.5 | 313.3 | 321.4 | 305.8 | 299.7 | 311.525 | 12.19663 | 0.03915137
|  | 75 | 313.9 | 302.8 | 307.5 | 312.1 | 327.7 | 321.2 | 310.9 | 313.7 | 310.6 | 345.2 | 318.5 | 341 | 317.4 | 308 | 311.6 | 318.8 | 315 | 320.4 | 311.6 | 313 | 317.045 | 10.4992 | 0.03311579
|  | 100 | 298.4 | 315.8 | 317.8 | 312.3 | 340.3 | 297.5 | 315.8 | 347.5 | 320.5 | 333.3 | 327.5 | 312.9 | 306.2 | 315.2 | 316.2 | 317.4 | 314.5 | 323.4 | 335.1 | 306.2 | 318.69 | 12.94722 | 0.04062637
|  | 150 | 305.9 | 319.4 | 317.4 | 291.3 | 323.2 | 315.3 | 328 | 328.8 | 319.2 | 323.7 | 325.6 | 321.6 | 307.2 | 335.4 | 296.4 | 318.2 | 312.3 | 285.8 | 319.2 | 348.6 | 317.125 | 14.68092 | 0.04629379
Powdered cellulose(ArbocelP290)
Spider geometry
| nt [rpm] | np [rpm] | Tab1 [mg] | Tab2 [mg] | Tab3 [mg] | Tab4 [mg] | Tab5 [mg] | Tab6 [mg] | Tab7 [mg] | Tab8 [mg] | Tab9 [mg] | Tab10 [mg] | Tab11 [mg] | Tab12 [mg] | Tab13 [mg] | Tab14 [mg] | Tab15 [mg] | Tab16 [mg] | Tab17 [mg] | Tab18 [mg] | Tab19 [mg] | Tab20 [mg] | Mean [mg] | Std [mg] | rel. Std [mg]
| 25 | 13 | 339.1 | 340.5 | 341 | 342.4 | 341.3 | 341.8 | 343.1 | 342.2 | 339.9 | 337.7 | 342.2 | 338.6 | 344.8 | 367.8 | 351.7 | 338.7 | 327.1 | 349.6 | 342.8 | 343.1 | 342.77 | 7.596128 | 0.02216101
|  | 25 | 337.5 | 341.8 | 345.5 | 342.1 | 341.5 | 342.2 | 352.8 | 341.5 | 342.8 | 339.8 | 335.9 | 334.7 | 339.4 | 340 | 341 | 334.4 | 343.3 | 343.1 | 338.9 | 337.7 | 340.795 | 4.085852 | 0.01198918
|  | 38 | 337.3 | 338.5 | 340.1 | 338.2 | 338.9 | 337.7 | 337.8 | 340.4 | 336 | 341.8 | 331.8 | 337.2 | 335.5 | 339.1 | 339.6 | 338.2 | 337 | 340.9 | 338 | 338 | 338.1 | 2.160409 | 0.006389853
| 63 | 31 | 321.5 | 329.7 | 322.2 | 322.1 | 321.5 | 321.8 | 321.5 | 330.7 | 326.8 | 330.7 | 332.3 | 326.6 | 323.3 | 320.1 | 328.5 | 329.8 | 317.9 | 323 | 324.8 | 323.2 | 324.9 | 4.16173 | 0.01280927
|  | 63 | 342.8 | 337.5 | 338.6 | 336.6 | 330.2 | 342 | 325.7 | 331 | 354.1 | 337.8 | 336 | 333.5 | 341.9 | 339.2 | 346.3 | 344.6 | 330.5 | 334.1 | 339 | 338.5 | 337.995 | 6.440209 | 0.01905415
|  | 93 | 339 | 339.8 | 335.4 | 341.5 | 337.8 | 341.8 | 337.6 | 354.9 | 343.9 | 338.5 | 349.8 | 340.9 | 343 | 337.7 | 346.7 | 344 | 335 | 334.4 | 341 | 329.8 | 340.625 | 5.635309 | 0.01654403
| 100 | 25 | 265.8 | 298.5 | 287.3 | 289.3 | 275.8 | 267.9 | 281.9 | 273.5 | 274 | 266.2 | 273.2 | 284.2 | 310.8 | 282.9 | 283.7 | 274.6 | 270.3 | 277 | 268.9 | 295.6 | 280.07 | 11.81739 | 0.0421944
|  | 38 | 303.7 | 300.5 | 289.3 | 289.1 | 287.1 | 269.7 | 279.8 | 285.2 | 293.2 | 294.5 | 284 | 279.1 | 291.8 | 291.8 | 286.8 | 327.8 | 274.9 | 281 | 272.2 | 284.7 | 288.31 | 12.72068 | 0.04412153
|  | 50 | 280.4 | 275.6 | 272.1 | 268.3 | 265.9 | 288.1 | 273.9 | 263.9 | 319.4 | 273.3 | 296.2 | 270.6 | 267.1 | 278.2 | 294 | 272.4 | 289.2 | 272 | 280.7 | 275.8 | 278.855 | 13.16229 | 0.04720118
|  | 75 | 278.9 | 282.4 | 290 | 288.1 | 277.1 | 287.4 | 263.9 | 243.3 | 289.5 | 267.7 | 303.5 | 275.1 | 263 | 256.7 | 298 | 254.8 | 262.5 | 264.6 | 276.8 | 302.4 | 276.285 | 16.591 | 0.06005032
|  | 100 | 266.1 | 224.4 | 234.4 | 248.1 | 251.7 | 242.3 | 259.5 | 241.8 | 250.5 | 231.1 | 229.9 | 246.6 | 254.3 | 244.8 | 243.6 | 235 | 240.4 | 246.5 | 268.6 | 258.9 | 245.925 | 11.83927 | 0.04814179
|  | 150 | 257.9 | 248.2 | 264.3 | 277.3 | 276 | 262 | 240.9 | 269 | 265.1 | 279.1 | 276.3 | 289.8 | 291.4 | 303.9 | 274.1 | 293 | 273.9 | 283.4 | 290.3 | 271.1 | 274.35 | 15.51975 | 0.05656916
Powdered cellulose(ArbocelP290)
Cut-out geometry
| nt [rpm] | np [rpm] | Tab1 [mg] | Tab2 [mg] | Tab3 [mg] | Tab4 [mg] | Tab5 [mg] | Tab6 [mg] | Tab7 [mg] | Tab8 [mg] | Tab9 [mg] | Tab10 [mg] | Tab11 [mg] | Tab12 [mg] | Tab13 [mg] | Tab14 [mg] | Tab15 [mg] | Tab16 [mg] | Tab17 [mg] | Tab18 [mg] | Tab19 [mg] | Tab20 [mg] | Mean [mg] | Std [mg] | rel. Std [mg]
| 25 | 13 | 341.7 | 342.6 | 340.6 | 339.3 | 344.3 | 339.1 | 342.5 | 340.6 | 338.5 | 343.6 | 338 | 335.2 | 340.3 | 343.2 | 342.1 | 346.9 | 340.3 | 345.55 | 341.6 | 337.5 | 341.1725 | 2.839731 | 0.008323446
|  | 25 | 341.4 | 342.4 | 346.6 | 346.5 | 353.5 | 342.5 | 342.5 | 342.1 | 343.8 | 339.5 | 347 | 344.2 | 338.2 | 339.7 | 339.8 | 338.6 | 353 | 344.4 | 347.2 | 341.6 | 343.725 | 4.258722 | 0.01238991
|  | 38 | 341.6 | 342.2 | 341.7 | 345.3 | 341.4 | 339.9 | 340.3 | 339 | 350 | 347.9 | 341 | 343.6 | 344.9 | 346.5 | 348.1 | 345.5 | 344.3 | 344.7 | 344.6 | 373.8 | 345.315 | 7.323809 | 0.02120907
| 63 | 31 | 312.8 | 307.7 | 312.6 | 308.6 | 305.8 | 306.8 | 316.5 | 327.8 | 309.1 | 320 | 313.9 | 312.7 | 315.8 | 308.3 | 329.3 | 315.7 | 323.5 | 308.6 | 316.6 | 314.9 | 314.35 | 6.676629 | 0.02123947
|  | 63 | 323.2 | 327.5 | 325.5 | 329.1 | 316.1 | 307 | 319.6 | 314.2 | 323.9 | 326.6 | 324.5 | 330.5 | 320.7 | 317 | 320.4 | 310.5 | 316.8 | 325.2 | 314.7 | 316.7 | 320.485 | 6.317417 | 0.01971205
|  | 93 | 324.9 | 332 | 329.6 | 326.9 | 343.7 | 323.7 | 335.7 | 322.7 | 331.6 | 330.4 | 321.5 | 314.9 | 333.3 | 328.7 | 326.3 | 314.7 | 337.9 | 324.8 | 329.9 | 325.5 | 327.935 | 7.036392 | 0.02145667
| 100 | 25 | 303.2 | 286.9 | 283.6 | 309.6 | 316.5 | 293.1 | 295.9 | 297.3 | 277 | 284.7 | 297.5 | 279 | 293.8 | 288.8 | 297.8 | 295.2 | 285.6 | 291.2 | 301.2 | 298.1 | 293.8 | 9.7605 | 0.03322158
|  | 38 | 298.9 | 292.4 | 301.5 | 281.7 | 290.2 | 283.4 | 282.9 | 302.4 | 290.6 | 305.9 | 286.4 | 305 | 300.8 | 296.8 | 287.3 | 300.5 | 300.8 | 287.5 | 288.5 | 292.5 | 293.8 | 7.773166 | 0.02645734
|  | 50 | 289 | 288.3 | 292.7 | 296.1 | 299.6 | 297.4 | 286.7 | 289.6 | 285.2 | 291.1 | 294.7 | 289.5 | 302 | 293 | 284.8 | 295.2 | 298.4 | 301.8 | 291.2 | 306.1 | 293.62 | 5.931149 | 0.02020008
|  | 75 | 306.1 | 284.2 | 304.1 | 295.7 | 292.6 | 293.6 | 288.9 | 294 | 298.4 | 292.7 | 324.2 | 323.5 | 297.4 | 317 | 306.3 | 312.3 | 304.5 | 296.7 | 285.4 | 281.4 | 299.95 | 12.24266 | 0.04081566
|  | 100 | 319.4 | 312.3 | 300.9 | 297.4 | 293.5 | 304.3 | 304.5 | 292.9 | 323.3 | 294.9 | 310.7 | 290 | 298.1 | 314.8 | 296.4 | 294.7 | 318.4 | 288.2 | 286.7 | 308.4 | 302.49 | 11.03811 | 0.03649083
|  | 150 | 300 | 326.6 | 304.5 | 311.5 | 309 | 314.1 | 333.1 | 331.8 | 286.6 | 316.6 | 317.6 | 318.5 | 301.9 | 289.2 | 314.3 | 311.4 | 306 | 286.3 | 315.6 | 323.4 | 310.9 | 13.46919 | 0.04332321

## MCC finest (Vivapur102)
MCC finest (Vivapur102)
Rectangular cranked 10 mm
| nt [rpm] | np [rpm] | Tab1 [mg] | Tab2 [mg] | Tab3 [mg] | Tab4 [mg] | Tab5 [mg] | Tab6 [mg] | Tab7 [mg] | Tab8 [mg] | Tab9 [mg] | Tab10 [mg] | Tab11 [mg] | Tab12 [mg] | Tab13 [mg] | Tab14 [mg] | Tab15 [mg] | Tab16 [mg] | Tab17 [mg] | Tab18 [mg] | Tab19 [mg] | Tab20 [mg] | Mean [mg] | Std [mg] | rel. Std [mg]
| 25 | 13 | 369.8 | 367.4 | 372 | 367 | 369.6 | 370.2 | 369.9 | 367.7 | 366.7 | 366.9 | 368.1 | 368.6 | 368 | 368.9 | 370.7 | 368.1 | 371.2 | 372.9 | 367.6 | 366.9 | 368.91 | 1.808431 | 0.004902091
|  | 25 | 368.6 | 368.4 | 371.1 | 369.4 | 371 | 370.8 | 368.7 | 375.6 | 370.1 | 371.6 | 369 | 372 | 370 | 370.2 | 368.6 | 372.5 | 370 | 368.5 | 370.5 | 370.8 | 370.37 | 1.732081 | 0.004676624
|  | 38 | 365.4 | 369.4 | 368.7 | 367 | 367.3 | 367.1 | 364.9 | 367.7 | 367.7 | 368.3 | 370.3 | 368.5 | 366.4 | 369.2 | 368.7 | 369.5 | 368.8 | 369.3 | 365.7 | 365.9 | 367.79 | 1.535852 | 0.004175895
| 63 | 31 | 343.4 | 341.2 | 343 | 336.5 | 338 | 337.7 | 332.2 | 339.4 | 368.5 | 337.3 | 349.6 | 338 | 340.6 | 340.2 | 341 | 345.3 | 340.3 | 359.5 | 333.5 | 346.3 | 342.575 | 8.521173 | 0.02487389
|  | 63 | 355.6 | 349.5 | 351.8 | 346.7 | 347.1 | 364 | 351.7 | 363.4 | 356.1 | 352.4 | 346.6 | 369.8 | 360.3 | 342.5 | 348.3 | 346.9 | 350 | 348.6 | 346.8 | 355.2 | 352.665 | 7.075553 | 0.0200631
|  | 93 | 345 | 340.9 | 350.2 | 351.9 | 348.6 | 355.8 | 351.1 | 359.4 | 353.2 | 354.4 | 350.5 | 333.7 | 343.3 | 338.9 | 351.2 | 350.4 | 355.7 | 336.1 | 354.6 | 340.7 | 348.28 | 7.167368 | 0.02057933
| 100 | 25 | 327.1 | 320 | 324.9 | 335 | 320.2 | 340.4 | 322.7 | 321.3 | 324.4 | 351 | 320.5 | 320.1 | 325.8 | 320.7 | 329.1 | 325.5 | 346.9 | 320.4 | 320 | 323 | 326.95 | 9.231325 | 0.02823467
|  | 38 | 332.1 | 331.7 | 334.7 | 327.5 | 327.5 | 334.9 | 330.5 | 330.2 | 332.2 | 336.9 | 347 | 341.7 | 327.8 | 346.8 | 354.6 | 333.5 | 338.1 | 328.3 | 326 | 332.1 | 334.705 | 7.592203 | 0.02268327
|  | 50 | 349.3 | 340.2 | 346.7 | 332.1 | 332.8 | 343.9 | 331 | 334.3 | 328.8 | 333.5 | 334.8 | 329.7 | 327.2 | 326.4 | 329.5 | 329.2 | 334.9 | 341.6 | 332.6 | 329.3 | 334.39 | 6.566494 | 0.01963723
|  | 75 | 335.1 | 330 | 326.4 | 332.4 | 330.4 | 337.5 | 323.1 | 342.6 | 326.1 | 339.8 | 328.5 | 324.5 | 351.7 | 339.2 | 320.4 | 343.7 | 321.9 | 322.5 | 331.2 | 322.5 | 331.475 | 8.653194 | 0.02610512
|  | 100 | 303.4 | 292.2 | 311.2 | 308.9 | 305.7 | 305.2 | 319.4 | 335 | 300.7 | 324.2 | 317.4 | 327.3 | 281.3 | 302.8 | 287.5 | 290.5 | 316.4 | 319.5 | 307.5 | 320.8 | 308.845 | 14.04798 | 0.04548554
|  | 150 | 335.7 | 321.8 | 336.4 | 302.7 | 307.3 | 299.1 | 314.4 | 316 | 307.1 | 335.7 | 276.9 | 295 | 309 | 334.5 | 346.7 | 294.2 | 336.4 | 337.3 | 340.2 | 296.5 | 317.145 | 19.7807 | 0.06237117
MCC finest (Vivapur102)
Rectangular cranked 5.5 mm
| nt [rpm] | np [rpm] | Tab1 [mg] | Tab2 [mg] | Tab3 [mg] | Tab4 [mg] | Tab5 [mg] | Tab6 [mg] | Tab7 [mg] | Tab8 [mg] | Tab9 [mg] | Tab10 [mg] | Tab11 [mg] | Tab12 [mg] | Tab13 [mg] | Tab14 [mg] | Tab15 [mg] | Tab16 [mg] | Tab17 [mg] | Tab18 [mg] | Tab19 [mg] | Tab20 [mg] | Mean [mg] | Std [mg] | rel. Std [mg]
| 25 | 13 | 366.7 | 363.2 | 358.8 | 362.8 | 365.5 | 362.1 | 360 | 362.8 | 360.2 | 368.9 | 363.8 | 364.1 | 363.3 | 360.6 | 361.6 | 362.9 | 364.7 | 359.8 | 360.1 | 363.6 | 362.775 | 2.520625 | 0.006948178
|  | 25 | 361.9 | 361.3 | 359.9 | 361.7 | 361.9 | 361.1 | 361.3 | 362.9 | 360.8 | 360.2 | 361 | 362.1 | 359.5 | 365.6 | 363.6 | 359.5 | 359.2 | 365.6 | 360.8 | 361.6 | 361.575 | 1.771373 | 0.004899048
|  | 38 | 364.1 | 363.3 | 361.4 | 361.9 | 361.6 | 360.3 | 360.9 | 363.4 | 359.3 | 359.7 | 364.8 | 364.7 | 360.4 | 363.8 | 363.5 | 350.2 | 362.2 | 361.6 | 365.4 | 364.9 | 361.87 | 3.304877 | 0.009132774
| 63 | 31 | 348.1 | 348 | 345.7 | 351.6 | 345.7 | 348.4 | 350.2 | 345.4 | 339.3 | 352.2 | 345.4 | 341 | 345.4 | 357 | 350.4 | 344.8 | 335.2 | 349.1 | 351.3 | 343.6 | 346.89 | 4.914094 | 0.01416614
|  | 63 | 354.6 | 353.4 | 355.6 | 351.7 | 352 | 350.2 | 353.8 | 350.5 | 353.8 | 348.7 | 352.3 | 373 | 355.9 | 354 | 359 | 352.6 | 349.7 | 359.9 | 355.2 | 353 | 354.445 | 5.199542 | 0.01466953
|  | 93 | 351.1 | 352.7 | 354.9 | 356.4 | 355.6 | 350.1 | 354 | 359.7 | 355 | 360.1 | 357.6 | 365.7 | 357.2 | 366.8 | 358.3 | 362.4 | 360 | 358.2 | 359.6 | 360 | 357.77 | 4.321683 | 0.0120795
| 100 | 25 | 309.5 | 300.1 | 305.6 | 305.9 | 310.9 | 304.5 | 306.9 | 322.4 | 302.4 | 305.5 | 307.6 | 303.4 | 305.3 | 307.6 | 315.1 | 309.4 | 305.8 | 294.6 | 306 | 299.7 | 306.41 | 5.756177 | 0.01878587
|  | 38 | 329.9 | 315.3 | 316.1 | 314.9 | 318.8 | 318.6 | 313.2 | 313.4 | 335 | 315.4 | 317.7 | 314.4 | 315.7 | 324.8 | 305.7 | 322.2 | 307.7 | 312.2 | 311 | 317.4 | 316.97 | 6.899512 | 0.02176708
|  | 50 | 320.8 | 323 | 312.2 | 312.2 | 320.6 | 328.7 | 311.8 | 325.6 | 323.4 | 325.1 | 324 | 316.8 | 325.1 | 327.1 | 329.4 | 313.7 | 324.7 | 316.8 | 326.6 | 328.1 | 321.785 | 5.858083 | 0.01820496
|  | 75 | 332.5 | 321.2 | 328.9 | 328.2 | 328.8 | 325.3 | 345.4 | 318.3 | 335.4 | 325.8 | 329.4 | 325.2 | 320.9 | 327.3 | 328.9 | 332.1 | 327 | 329.5 | 331 | 328.4 | 328.475 | 5.702896 | 0.01736174
|  | 100 | 336.4 | 332.2 | 337 | 320 | 324.1 | 325.5 | 323.7 | 328.3 | 327.3 | 333.2 | 330.4 | 325.7 | 349.6 | 345.6 | 330.3 | 339.2 | 343.1 | 328.6 | 329.2 | 337.2 | 332.33 | 7.808032 | 0.02349482
|  | 150 | 334.7 | 333.3 | 331.2 | 322.7 | 318 | 323 | 323.1 | 324.5 | 330.9 | 336.6 | 330.2 | 334.9 | 328 | 329.3 | 314.2 | 333.6 | 334 | 321.2 | 340.3 | 332 | 328.785 | 6.759342 | 0.02055855
MCC finest (Vivapur102)
Round cranked 10 mm
| nt [rpm] | np [rpm] | Tab1 [mg] | Tab2 [mg] | Tab3 [mg] | Tab4 [mg] | Tab5 [mg] | Tab6 [mg] | Tab7 [mg] | Tab8 [mg] | Tab9 [mg] | Tab10 [mg] | Tab11 [mg] | Tab12 [mg] | Tab13 [mg] | Tab14 [mg] | Tab15 [mg] | Tab16 [mg] | Tab17 [mg] | Tab18 [mg] | Tab19 [mg] | Tab20 [mg] | Mean [mg] | Std [mg] | rel. Std [mg]
| 25 | 13 | 375.7 | 366.5 | 364 | 365.6 | 397 | 364 | 370.5 | 366.1 | 366.1 | 363.2 | 365.4 | 364.2 | 367.5 | 368.4 | 367 | 387.7 | 364.4 | 368.6 | 361.8 | 368.7 | 369.12 | 8.628813 | 0.02337672
|  | 25 | 364.6 | 366.4 | 367 | 373 | 371.6 | 367.9 | 365.7 | 361.3 | 367.7 | 366.6 | 367.7 | 366.9 | 364.6 | 390.1 | 366.5 | 367 | 368.5 | 366.8 | 366.6 | 365.4 | 368.095 | 5.712726 | 0.01551971
|  | 38 | 367.7 | 366.5 | 371.5 | 367.1 | 369.7 | 365.4 | 361.5 | 363.5 | 362.6 | 365.7 | 357.8 | 364.1 | 364.8 | 363.9 | 367.5 | 361.8 | 363.7 | 362.4 | 366.3 | 364.4 | 364.895 | 3.076819 | 0.008432067
| 63 | 31 | 356.9 | 355.8 | 359.4 | 352.8 | 352.7 | 355.2 | 351 | 355.9 | 355.2 | 351.3 | 350.1 | 347.4 | 354.3 | 360.2 | 365.9 | 350.8 | 348.9 | 351.3 | 351.8 | 356.6 | 354.175 | 4.35381 | 0.01229282
|  | 63 | 353.2 | 351.3 | 350.8 | 352.8 | 357.8 | 349 | 359.3 | 355.8 | 358.6 | 352.7 | 357.4 | 348 | 352.9 | 358.2 | 355 | 348.1 | 372.5 | 357.3 | 365.1 | 356.7 | 355.625 | 5.832204 | 0.01639987
|  | 93 | 364.8 | 361.8 | 363.6 | 361.4 | 362.8 | 360.4 | 358.4 | 352.8 | 357.5 | 358.6 | 356.5 | 363.4 | 360.5 | 355 | 360.9 | 358 | 356.7 | 359.5 | 360.2 | 363.4 | 359.81 | 3.143063 | 0.00873534
| 100 | 25 | 320.8 | 311.2 | 307.3 | 321.4 | 303.2 | 314.5 | 321.1 | 305.7 | 309.8 | 308 | 328.7 | 318.6 | 308.6 | 308.1 | 311 | 306.1 | 302.4 | 305.2 | 324.7 | 342.9 | 313.965 | 10.20285 | 0.03249678
|  | 38 | 319.4 | 320.8 | 317.7 | 319.6 | 342.3 | 318.2 | 323.6 | 332 | 327.7 | 320.9 | 316.9 | 316.7 | 331.6 | 328.5 | 325.4 | 323.8 | 321.2 | 320.4 | 318.7 | 317.7 | 323.155 | 6.506877 | 0.02013547
|  | 50 | 318.5 | 330.5 | 319.7 | 326.1 | 323 | 314.8 | 321.5 | 331.9 | 328.6 | 322.4 | 328.7 | 329.1 | 321.6 | 324.2 | 326.1 | 318.1 | 338.9 | 324.7 | 332.2 | 325.4 | 325.3 | 5.732823 | 0.01762319
|  | 75 | 338.3 | 340.4 | 336.4 | 338.4 | 350.4 | 336.3 | 333.5 | 328.3 | 325.4 | 346.9 | 324.3 | 350.1 | 329.4 | 332.8 | 330.3 | 330.3 | 335.3 | 336.3 | 339.2 | 332.9 | 335.76 | 7.285487 | 0.02169849
|  | 100 | 333.7 | 331.3 | 319.9 | 332.6 | 326.2 | 320.6 | 328.1 | 323.7 | 329.1 | 327.6 | 345.1 | 343.7 | 327.5 | 327.4 | 316.4 | 326.6 | 316.9 | 316 | 327 | 328.6 | 327.4 | 7.764359 | 0.02371521
|  | 150 | 335.7 | 333.6 | 330.2 | 341.7 | 353.1 | 336.6 | 347.8 | 334.6 | 340.4 | 344.8 | 330.2 | 333.3 | 330.1 | 339.7 | 337 | 334.5 | 343.3 | 321.1 | 348.4 | 319.2 | 336.765 | 8.568687 | 0.02544411
Powdered cellulose(ArbocelP290)
Round cranked 5.5 mm
| nt [rpm] | np [rpm] | Tab1 [mg] | Tab2 [mg] | Tab3 [mg] | Tab4 [mg] | Tab5 [mg] | Tab6 [mg] | Tab7 [mg] | Tab8 [mg] | Tab9 [mg] | Tab10 [mg] | Tab11 [mg] | Tab12 [mg] | Tab13 [mg] | Tab14 [mg] | Tab15 [mg] | Tab16 [mg] | Tab17 [mg] | Tab18 [mg] | Tab19 [mg] | Tab20 [mg] | Mean [mg] | Std [mg] | rel. Std [mg]
| 25 | 13 | 370.5 | 374.8 | 373.1 | 371 | 370.5 | 370.7 | 369.6 | 372.2 | 371.4 | 374.2 | 372.4 | 369.4 | 371 | 372.4 | 379.6 | 371.4 | 369.2 | 370.9 | 370.4 | 368.6 | 371.665 | 2.453413 | 0.006601142
|  | 25 | 369.6 | 371 | 368.6 | 397.7 | 364.3 | 368.7 | 369.8 | 370.9 | 368.5 | 370.5 | 371.2 | 368.8 | 369.6 | 369.3 | 367.3 | 368.6 | 368.8 | 371.1 | 387.1 | 363.4 | 371.24 | 7.707099 | 0.02076042
|  | 38 | 376 | 373.7 | 374.5 | 376.2 | 375.8 | 373.3 | 372.4 | 373.8 | 371.8 | 369 | 375.2 | 372.9 | 374.2 | 374.4 | 381.2 | 373.5 | 374.4 | 376.3 | 373.8 | 372.7 | 374.255 | 2.363867 | 0.006316194
| 63 | 31 | 353.7 | 350.1 | 358 | 349.7 | 350.9 | 355.3 | 353 | 357.4 | 358.2 | 350.5 | 347.6 | 350.8 | 353.3 | 350 | 352.5 | 355.8 | 359.5 | 350.2 | 353.8 | 360.3 | 353.53 | 3.675824 | 0.01039749
|  | 63 | 360.5 | 359.6 | 362.8 | 359.3 | 358.8 | 362.2 | 367.2 | 358 | 358 | 359.6 | 361.5 | 359.1 | 357.9 | 362.4 | 367.6 | 360.6 | 359.3 | 355.3 | 358.1 | 358.8 | 360.33 | 3.007202 | 0.008345688
|  | 93 | 370.1 | 367.4 | 368.2 | 364.2 | 368.2 | 365.2 | 370.3 | 363.7 | 366.8 | 365.5 | 366.7 | 370 | 366.1 | 362.5 | 361.6 | 368.8 | 372.2 | 366.6 | 362.4 | 374.7 | 367.06 | 3.386723 | 0.00922662
| 100 | 25 | 323.7 | 314.5 | 311 | 315.3 | 313 | 311.1 | 309.1 | 322.5 | 310.2 | 311.6 | 311.6 | 318.8 | 312.8 | 306.7 | 314.3 | 313.2 | 326 | 312.6 | 308.7 | 318 | 314.235 | 5.150909 | 0.0163919
|  | 38 | 315.4 | 317.4 | 319 | 339.1 | 321 | 317 | 324.1 | 371.3 | 324.1 | 316.4 | 327.4 | 329.6 | 322.1 | 323.4 | 325.6 | 321.5 | 324 | 338.3 | 321.9 | 325.1 | 326.185 | 12.34147 | 0.0378358
|  | 50 | 325.7 | 331.8 | 326.1 | 326.9 | 337 | 327.9 | 323.7 | 335.9 | 328.8 | 317.5 | 337.9 | 326.3 | 331.5 | 328 | 328 | 339.7 | 330.5 | 328.5 | 333.1 | 329.1 | 329.695 | 5.24981 | 0.01592323
|  | 75 | 334.7 | 331.3 | 327.9 | 337.3 | 326.9 | 341.9 | 331.6 | 330.2 | 328.5 | 335.8 | 336.4 | 336.3 | 330.8 | 331.5 | 341.6 | 336.9 | 335 | 327.3 | 345.5 | 333.6 | 334.05 | 5.100826 | 0.01526965
|  | 100 | 336 | 337.7 | 337.2 | 339.2 | 342.5 | 338.4 | 332.4 | 360.7 | 339.6 | 345.1 | 342.1 | 342.5 | 342.8 | 338.3 | 343.6 | 342.7 | 341.1 | 346.3 | 335.8 | 325.4 | 340.47 | 6.727485 | 0.01975941
|  | 150 | 345 | 344 | 349.8 | 345.2 | 341.7 | 344 | 347.7 | 343.9 | 352.4 | 344.3 | 350.3 | 346.4 | 348.4 | 333.9 | 340.7 | 343.1 | 339.7 | 344.9 | 350.2 | 344.2 | 344.99 | 4.245233 | 0.01230538
MCC finest (Vivapur102)
Spider geometry
| nt [rpm] | np [rpm] | Tab1 [mg] | Tab2 [mg] | Tab3 [mg] | Tab4 [mg] | Tab5 [mg] | Tab6 [mg] | Tab7 [mg] | Tab8 [mg] | Tab9 [mg] | Tab10 [mg] | Tab11 [mg] | Tab12 [mg] | Tab13 [mg] | Tab14 [mg] | Tab15 [mg] | Tab16 [mg] | Tab17 [mg] | Tab18 [mg] | Tab19 [mg] | Tab20 [mg] | Mean [mg] | Std [mg] | rel. Std [mg]
| 25 | 13 | 371.1 | 374.4 | 377.8 | 373.8 | 376.4 | 372.1 | 371.7 | 377 | 372.4 | 373.1 | 368.9 | 373.1 | 373 | 373.1 | 372.6 | 378.4 | 374.9 | 372.2 | 375.4 | 370.7 | 373.605 | 2.447442 | 0.006550882
|  | 25 | 370.2 | 375.3 | 375.2 | 375 | 370.4 | 372.2 | 371.5 | 371.1 | 370.8 | 370.9 | 374.4 | 370.9 | 375.5 | 372.9 | 371.7 | 373.9 | 372.8 | 374.2 | 370.5 | 371.6 | 372.55 | 1.853162 | 0.004974265
|  | 38 | 367.5 | 374.7 | 368.6 | 370.8 | 375.1 | 372 | 371.1 | 373.5 | 372.3 | 372.4 | 367.2 | 372.3 | 370.1 | 370.7 | 372.5 | 371 | 373.5 | 369.5 | 371.3 | 406.8 | 373.145 | 8.198041 | 0.02197012
| 63 | 31 | 355.5 | 356.5 | 344.9 | 344.5 | 349.8 | 344.3 | 344.9 | 346.7 | 351.8 | 343.1 | 347.4 | 342.6 | 346.1 | 342 | 342.2 | 343 | 346.1 | 346 | 345.2 | 347.2 | 346.49 | 4.073651 | 0.01175691
|  | 63 | 361.9 | 357.6 | 359.7 | 365.2 | 364 | 362.4 | 360.2 | 358.5 | 364.3 | 374.9 | 399.1 | 383.8 | 385.8 | 365.1 | 357.5 | 369.6 | 371.6 | 370.7 | 367.8 | 363.8 | 368.175 | 10.69697 | 0.02905403
|  | 93 | 367.5 | 366.7 | 365.8 | 365.7 | 371.2 | 368.6 | 362.9 | 364.4 | 365.8 | 364.4 | 360.1 | 365.8 | 364 | 369 | 363.6 | 359.5 | 362.8 | 358.6 | 362.9 | 364.1 | 364.67 | 3.163459 | 0.008674854
| 100 | 25 | 306 | 307.3 | 321.6 | 305.9 | 313.2 | 310.7 | 311.2 | 321.2 | 317.9 | 308.3 | 311.8 | 310.6 | 313.8 | 314.5 | 312.1 | 316.8 | 315 | 311.2 | 308.1 | 311.7 | 312.445 | 4.471486 | 0.01431127
|  | 38 | 326.6 | 327.2 | 331 | 335 | 327.7 | 328.8 | 327.4 | 326.3 | 330.5 | 329.5 | 330.2 | 323.9 | 326.4 | 326.9 | 323.7 | 326.3 | 327.5 | 335.8 | 328.4 | 328.8 | 328.395 | 3.066367 | 0.009337434
|  | 50 | 320.4 | 331.2 | 321.3 | 337.1 | 320.4 | 331.5 | 332 | 329.3 | 336 | 332.5 | 329.1 | 331.1 | 333.8 | 323.7 | 330.4 | 332.7 | 327.1 | 338.5 | 325.4 | 332.7 | 329.81 | 5.295669 | 0.01605673
|  | 75 | 336.2 | 326.1 | 328.1 | 334.8 | 329.7 | 324.9 | 330.4 | 328.3 | 331.2 | 315.9 | 327 | 323.8 | 336.7 | 324.8 | 334.7 | 323.7 | 334.9 | 327.8 | 331.2 | 328.5 | 328.935 | 5.13351 | 0.01560646
|  | 100 | 339.2 | 333.6 | 343.1 | 339.5 | 341.5 | 332.7 | 334.2 | 341.6 | 349.7 | 335.5 | 342.9 | 338.9 | 326.9 | 327.9 | 342 | 338.5 | 329.2 | 342 | 337.4 | 334.3 | 337.53 | 5.755098 | 0.01705063
|  | 150 | 356.2 | 357 | 358.3 | 362.5 | 351.7 | 356.9 | 351.4 | 358.6 | 350.6 | 357.9 | 357.2 | 352.3 | 351.5 | 354.1 | 352.2 | 353.1 | 356.9 | 355.3 | 356.9 | 356.1 | 355.335 | 3.109286 | 0.008750294
MCC finest (Vivapur102)
Cut-out geometry
| nt [rpm] | np [rpm] | Tab1 [mg] | Tab2 [mg] | Tab3 [mg] | Tab4 [mg] | Tab5 [mg] | Tab6 [mg] | Tab7 [mg] | Tab8 [mg] | Tab9 [mg] | Tab10 [mg] | Tab11 [mg] | Tab12 [mg] | Tab13 [mg] | Tab14 [mg] | Tab15 [mg] | Tab16 [mg] | Tab17 [mg] | Tab18 [mg] | Tab19 [mg] | Tab20 [mg] | Mean [mg] | Std [mg] | rel. Std [mg]
| 25 | 13 | 371.5 | 375 | 373.5 | 371.7 | 371.8 | 376.9 | 373.8 | 372.9 | 373.8 | 371.2 | 375.9 | 373.1 | 373.6 | 373.3 | 378.7 | 376.4 | 375.4 | 373.1 | 376.9 | 374.2 | 374.135 | 2.038388 | 0.005448269
|  | 25 | 371.3 | 369.1 | 367.3 | 369 | 369.8 | 370.4 | 370 | 371.2 | 375.3 | 370.3 | 372.6 | 367 | 370.2 | 370.9 | 371.9 | 371.3 | 368.1 | 369.5 | 370.5 | 372.7 | 370.42 | 1.924797 | 0.005196255
|  | 38 | 369.8 | 369.3 | 370.2 | 368.6 | 370.7 | 371.4 | 371.5 | 372.3 | 369.8 | 370.9 | 370.5 | 365.8 | 368.7 | 371.6 | 369.7 | 369.7 | 373.7 | 370 | 367.5 | 369.7 | 370.07 | 1.710986 | 0.004623412
| 63 | 31 | 347.1 | 346 | 349.2 | 345.4 | 352.3 | 350.3 | 351.6 | 368.8 | 366.9 | 361.1 | 343.9 | 349.5 | 355.5 | 352.7 | 350 | 346 | 350.5 | 347.5 | 342.3 | 348.3 | 351.245 | 7.052769 | 0.02007934
|  | 63 | 352 | 352.5 | 352.6 | 353.1 | 358.1 | 355.6 | 353.6 | 356.7 | 355 | 352.2 | 347.9 | 350.7 | 354.3 | 359.8 | 350 | 349.1 | 343.7 | 355.1 | 354.2 | 351.6 | 352.89 | 3.630123 | 0.01028684
|  | 93 | 360.9 | 359.4 | 365.9 | 360.4 | 358.9 | 362 | 358.8 | 362.6 | 358.1 | 359.1 | 359.6 | 359.9 | 356.8 | 362.3 | 360 | 363.4 | 361.6 | 361 | 358.9 | 361.4 | 360.55 | 2.076307 | 0.005758723
| 100 | 25 | 306.7 | 306.8 | 310.3 | 304 | 311.9 | 317.2 | 295.3 | 300.5 | 302.6 | 306.6 | 316.8 | 304.4 | 309.7 | 303 | 303.4 | 303.1 | 300.5 | 299.3 | 303.8 | 308.9 | 305.74 | 5.547062 | 0.01814307
|  | 38 | 329.8 | 323.2 | 326.8 | 328.4 | 320.6 | 318 | 321.5 | 326.5 | 323.7 | 324.2 | 319.7 | 309.8 | 315.1 | 319.3 | 327.4 | 321.3 | 321.9 | 319.4 | 319.9 | 319.3 | 321.79 | 4.75028 | 0.01476205
|  | 50 | 325.2 | 324.5 | 326.5 | 318.8 | 327.6 | 320.7 | 325.1 | 319 | 329.4 | 326.3 | 330.4 | 317.8 | 319.4 | 323.6 | 329.1 | 333.7 | 323.7 | 324.2 | 320.7 | 320.3 | 324.3 | 4.372281 | 0.01348221
|  | 75 | 334.9 | 329.7 | 325.6 | 333.2 | 329.7 | 328.7 | 334.4 | 329.9 | 326.8 | 329.3 | 335.6 | 329.9 | 328.8 | 328.2 | 326.9 | 331.4 | 334.3 | 333 | 334.6 | 329.3 | 330.71 | 3.011015 | 0.009104699
|  | 100 | 342.5 | 336.9 | 341.1 | 336.4 | 336.7 | 336.8 | 335.7 | 339.6 | 338.3 | 334.8 | 340.8 | 336.3 | 335.4 | 335 | 340.2 | 328.8 | 331.5 | 337.5 | 337 | 336.9 | 336.91 | 3.177702 | 0.009431901
|  | 150 | 344.4 | 342.1 | 345.4 | 334.9 | 338.8 | 342.1 | 341.2 | 344 | 345.2 | 338.7 | 343.8 | 346.5 | 343.7 | 345 | 344.4 | 342.2 | 353.8 | 336.6 | 342.4 | 335 | 342.51 | 4.336491 | 0.01266092

## MCC finest +Pellets
MCC finest + Pellets (10%Cellets700 10%Vivapur101 80%Vivapur102)
Rectangular cranked 10 mm
nt [rpm] | np [rpm] | t [min] | Tab1 [mg] | Tab2 [mg] | Tab3 [mg] | Tab4 [mg] | Tab5 [mg] | Tab6 [mg] | Tab7 [mg] | Tab8 [mg] | Tab9 [mg] | Tab10 [mg] | Tab11 [mg] | Tab12 [mg] | Tab13 [mg] | Tab14 [mg] | Tab15 [mg] | Tab16 [mg] | Tab17 [mg] | Tab18 [mg] | Tab19 [mg] | Tab20 [mg] | Mean [mg] | Std [mg] | rel. Std [mg]
10 | 25 | 0 | 394.1 | 394 | 395.9 | 398.3 | 387.2 | 404.4 | 398.3 | 403.9 | 400 | 399.6 | 396.5 | 396.1 | 409.5 | 406.5 | 390.5 | 390.5 | 406 | 399 | 399.5 | 394.8 | 398.23 | 5.776823 | 0.01450625
|  | 2 | 402.2 | 389.9 | 388.9 | 392.9 | 401.6 | 403.8 | 395.1 | 393.5 | 401.9 | 400.4 | 399.1 | 397 | 390.5 | 398.6 | 396.6 | 399.4 | 403.1 | 410.8 | 403.4 | 391.1 | 397.99 | 5.701606 | 0.014326
|  | 4 | 389.5 | 379.3 | 396.8 | 392.5 | 395.2 | 394.8 | 393.2 | 386.1 | 382.8 | 397.1 | 381.3 | 394.2 | 400.8 | 381.7 | 383.2 | 389.4 | 379.5 | 388.4 | 381.4 | 393.3 | 389.025 | 6.685087 | 0.01718421
| 38 | 0 | 408.9 | 393.3 | 395.8 | 405.1 | 395.2 | 405.5 | 398.7 | 411 | 390.2 | 414.4 | 395 | 408.2 | 394.7 | 412.9 | 397.8 | 418.7 | 401.9 | 397 | 393.9 | 397.9 | 401.805 | 8.19971 | 0.02040719
|  | 2 | 390.7 | 399.7 | 389.2 | 401.4 | 384.1 | 392.8 | 390.9 | 384.9 | 393 | 404.6 | 388.6 | 396.6 | 393.3 | 401.2 | 398.8 | 387 | 391.7 | 393 | 390.8 | 390.9 | 393.16 | 5.613555 | 0.01427804
|  | 4 | 387.9 | 392.5 | 399.4 | 395.1 | 390.8 | 385 | 392.5 | 385.3 | 400.3 | 385.8 | 392.6 | 388.1 | 400.1 | 395.9 | 375.3 | 393.7 | 384 | 382.8 | 386.4 | 381.3 | 389.74 | 6.707608 | 0.01721047
| 50 | 0 | 413.4 | 400.7 | 401 | 388.7 | 401.1 | 399.6 | 389.8 | 388.3 | 398.3 | 384.9 | 405.5 | 393 | 382.2 | 402.9 | 399.8 | 400 | 403 | 385.2 | 393.5 | 406.2 | 396.855 | 8.263393 | 0.0208222
|  | 2 | 383.6 | 390.9 | 394.6 | 381.5 | 378.4 | 384.2 | 382.3 | 380.6 | 396.4 | 391.7 | 386.1 | 386.3 | 388.2 | 373.1 | 391.6 | 384.9 | 387.7 | 397.5 | 391.4 | 389 | 387 | 6.180189 | 0.01596948
|  | 4 | 373.2 | 389.5 | 397.5 | 380.5 | 373.5 | 397.8 | 393.4 | 399.7 | 380.9 | 382.2 | 372.4 | 390 | 396.6 | 389 | 375.5 | 389.5 | 389.1 | 390 | 396 | 380.9 | 386.86 | 8.881169 | 0.02295706
| 75 | 0 | 402.5 | 410.9 | 390 | 398 | 387.4 | 390.3 | 389 | 411.7 | 381 | 399.8 | 381.1 | 404 | 393.5 | 402.7 | 407.2 | 402.3 | 404.1 | 404 | 395.6 | 408.4 | 398.175 | 9.281667 | 0.02331052
|  | 2 | 402.1 | 396.7 | 396.1 | 401 | 398.7 | 390.5 | 404.7 | 401.3 | 399.8 | 394.8 | 401.1 | 387.9 | 387.4 | 395.4 | 398.5 | 399.5 | 379.9 | 397.4 | 401.4 | 411.8 | 397.3 | 6.922579 | 0.01742406
|  | 4 | 393.3 | 392.2 | 393.7 | 393.8 | 387.1 | 392.9 | 399.4 | 387.7 | 393.6 | 389.7 | 399.1 | 392 | 393.8 | 396.3 | 389.7 | 379.8 | 380 | 386.1 | 399.6 | 387.4 | 391.36 | 5.570543 | 0.01423381
| 100 | 0 | 398.1 | 408.4 | 403 | 398.6 | 399.7 | 400.8 | 399.1 | 386.6 | 403.2 | 398.1 | 398.8 | 404.3 | 407.2 | 401.9 | 396.6 | 405.4 | 404.1 | 409.3 | 391.8 | 396.4 | 400.57 | 5.492492 | 0.01371169
|  | 2 | 402.3 | 411.3 | 393.3 | 396.9 | 405.2 | 397.1 | 398.1 | 395.2 | 392.8 | 405.3 | 397.8 | 398.3 | 403.3 | 380.1 | 399.2 | 399.4 | 396.9 | 398.1 | 397.1 | 414.1 | 399.09 | 7.067412 | 0.01770882
|  | 4 | 409.3 | 396.4 | 403.6 | 400.9 | 404.7 | 395 | 407 | 411.8 | 400.4 | 402.1 | 400.8 | 400.7 | 401.1 | 398.4 | 402.5 | 404.6 | 406.6 | 394.1 | 393.2 | 405.6 | 401.94 | 4.953085 | 0.01232295
| 150 | 0 | 395.7 | 393.6 | 385.5 | 394.8 | 393.5 | 386.9 | 384.1 | 385 | 393.4 | 388.7 | 393.2 | 394.5 | 388.9 | 386.8 | 393 | 390.3 | 389.3 | 397.2 | 393.9 | 401 | 391.465 | 4.473933 | 0.01142869
|  | 2 | 398.3 | 389.7 | 388.2 | 393.4 | 392.5 | 386.1 | 393.3 | 393.5 | 384.8 | 390.9 | 384.2 | 386.7 | 388 | 385.1 | 388.2 | 386.9 | 386.4 | 383.3 | 389.3 | 380.4 | 388.46 | 4.259281 | 0.01096453
|  | 4 | 420 | 400.8 | 409 | 421.6 | 427.5 | 427.8 | 390.9 | 420.3 | 421.6 | 430.1 | 432.6 | 420.8 | 414.3 | 418.3 | 410.4 | 418.2 | 425.6 | 404.4 | 430.3 | 422.6 | 418.355 | 10.72231 | 0.02562969
MCC finest + Pellets (10%Cellets700 10%Vivapur101 80%Vivapur102)
Rectangular cranked 5.5 mm
nt [rpm] | np [rpm] | t [min] | Tab1 [mg] | Tab2 [mg] | Tab3 [mg] | Tab4 [mg] | Tab5 [mg] | Tab6 [mg] | Tab7 [mg] | Tab8 [mg] | Tab9 [mg] | Tab10 [mg] | Tab11 [mg] | Tab12 [mg] | Tab13 [mg] | Tab14 [mg] | Tab15 [mg] | Tab16 [mg] | Tab17 [mg] | Tab18 [mg] | Tab19 [mg] | Tab20 [mg] | Mean [mg] | Std [mg] | rel. Std [mg]
10 | 25 | 0 | 421.2 | 408.2 | 409.5 | 415.6 | 408.4 | 407.1 | 418.1 | 408.7 | 410.3 | 407.7 | 410.4 | 406.3 | 421.4 | 403.1 | 405.1 | 413.2 | 410.6 | 422 | 406.5 | 408.1 | 411.075 | 5.650885 | 0.0137466
|  | 2 | 404.4 | 406.5 | 407.8 | 406.2 | 409.3 | 424.6 | 405.9 | 405.8 | 394.2 | 394.7 | 401.2 | 404.7 | 410 | 402.9 | 404.2 | 392.7 | 414.6 | 410.9 | 410.3 | 397.1 | 405.4 | 7.429883 | 0.01832729
|  | 4 | 400.2 | 403.3 | 399 | 413.6 | 403.5 | 397.9 | 406.1 | 408 | 410.3 | 393 | 407.3 | 393.1 | 400.6 | 411 | 401.7 | 413 | 409.4 | 403.3 | 404.6 | 406.8 | 404.285 | 5.909072 | 0.0146161
| 38 | 0 | 417.6 | 413.7 | 424.7 | 425 | 413.2 | 419.9 | 408.9 | 417.5 | 405.8 | 422.3 | 415.6 | 414.3 | 417.8 | 413.9 | 425.5 | 419 | 417.7 | 422 | 420.3 | 414 | 417.435 | 5.201849 | 0.01246146
|  | 2 | 408.8 | 406.8 | 404.8 | 419 | 411.7 | 413.9 | 407.7 | 401.5 | 417.7 | 414.2 | 408 | 407.9 | 407.7 | 406.1 | 412.5 | 412.4 | 408.4 | 405.8 | 412.8 | 418.2 | 410.295 | 4.739251 | 0.01155084
|  | 4 | 414.7 | 404.7 | 407.3 | 402.6 | 406.8 | 410.8 | 394.8 | 416.8 | 401.2 | 404.6 | 399.4 | 407.8 | 405.2 | 413.9 | 406.4 | 398.6 | 414.2 | 402.9 | 402.4 | 406.4 | 406.075 | 5.785724 | 0.01424792
| 50 | 0 | 403.4 | 405.2 | 403 | 416.7 | 410 | 408.9 | 409.4 | 413.7 | 396.2 | 415.2 | 412.5 | 400.9 | 412.4 | 402.8 | 406.5 | 412.1 | 414.4 | 398.8 | 396.2 | 388.2 | 406.325 | 7.598191 | 0.01869979
|  | 2 | 397.6 | 405.2 | 390.5 | 401.9 | 393.8 | 395.4 | 397.8 | 395.2 | 395.7 | 396.3 | 398.5 | 386.5 | 393.3 | 389.1 | 394.3 | 393.4 | 395.3 | 391 | 398.6 | 401.8 | 395.56 | 4.499053 | 0.01137388
|  | 4 | 395.2 | 389.1 | 393.2 | 386.2 | 383.5 | 400 | 397.1 | 389.6 | 399.8 | 390.2 | 394.2 | 395.2 | 403.1 | 386.1 | 396.8 | 396.3 | 404.9 | 404.6 | 390.3 | 399 | 394.72 | 6.19657 | 0.01569865
| 75 | 0 | 401.5 | 408.1 | 393.8 | 406 | 404.9 | 404.7 | 403.4 | 414.4 | 401 | 399.3 | 395.6 | 396.5 | 407.3 | 394.7 | 397.5 | 405.2 | 405.3 | 397.3 | 398.3 | 400.3 | 401.755 | 5.290754 | 0.01316911
|  | 2 | 397.5 | 407 | 406.2 | 401.4 | 406.1 | 394.5 | 399.4 | 397.4 | 399.5 | 391 | 414.2 | 404.1 | 401.6 | 399.3 | 406 | 393.9 | 400.4 | 392.3 | 399.5 | 405.1 | 400.82 | 5.70527 | 0.014234
|  | 4 | 400.5 | 404.3 | 400.4 | 398.5 | 402.7 | 399.1 | 396.7 | 394.8 | 407.9 | 403.2 | 402 | 400.9 | 404.9 | 402.4 | 398 | 399.2 | 404.9 | 399.6 | 402.7 | 402.6 | 401.265 | 3.12263 | 0.007781964
| 100 | 0 | 409.9 | 402.4 | 398.5 | 402.3 | 408.4 | 406.2 | 402.6 | 399.7 | 402.5 | 401.2 | 396.8 | 401.5 | 400.3 | 397.5 | 414.3 | 411.4 | 404.6 | 405.7 | 405.4 | 408.5 | 403.985 | 4.732783 | 0.01171524
|  | 2 | 400.4 | 404.7 | 399.6 | 403.8 | 412.2 | 408.2 | 409.6 | 405.9 | 397.7 | 402 | 397 | 406.8 | 400.6 | 404 | 404.4 | 405.1 | 398.7 | 395.7 | 403.4 | 405.7 | 403.275 | 4.327863 | 0.01073179
|  | 4 | 404.4 | 407 | 399.8 | 404.5 | 400.2 | 397.6 | 397.7 | 404.2 | 397.4 | 400.8 | 394.1 | 391.5 | 395 | 396.1 | 408.8 | 397.5 | 399.8 | 411.6 | 401.8 | 405.8 | 400.78 | 5.206534 | 0.012991
| 150 | 0 | 396.9 | 389.3 | 390.5 | 388.7 | 390.5 | 391 | 407.9 | 396.2 | 384.3 | 388.6 | 391.6 | 391.6 | 393.3 | 387.7 | 408 | 393.7 | 394 | 392.4 | 407.2 | 387.6 | 393.55 | 6.785782 | 0.01724249
|  | 2 | 389.2 | 394.9 | 395.5 | 390.9 | 386.2 | 392.3 | 388.9 | 386.8 | 392.5 | 390.9 | 389.6 | 384.3 | 392 | 390.8 | 390 | 398 | 387.6 | 385.2 | 388.4 | 393.3 | 390.365 | 3.515571 | 0.009005855
|  | 4 | 396.7 | 397.7 | 396.9 | 395.9 | 392.4 | 396.4 | 397 | 391.9 | 398.9 | 402.5 | 397 | 400.1 | 394.9 | 394.8 | 395.7 | 400.1 | 395 | 397.7 | 391 | 394.3 | 396.345 | 2.833535 | 0.007149163
MCC finest + Pellets (10%Cellets700 10%Vivapur101 80%Vivapur102)
Round cranked 10 mm
nt [rpm] | np [rpm] | t [min] | Tab1 [mg] | Tab2 [mg] | Tab3 [mg] | Tab4 [mg] | Tab5 [mg] | Tab6 [mg] | Tab7 [mg] | Tab8 [mg] | Tab9 [mg] | Tab10 [mg] | Tab11 [mg] | Tab12 [mg] | Tab13 [mg] | Tab14 [mg] | Tab15 [mg] | Tab16 [mg] | Tab17 [mg] | Tab18 [mg] | Tab19 [mg] | Tab20 [mg] | Mean [mg] | Std [mg] | rel. Std [mg]
10 | 25 | 0 | 395.1 | 384.6 | 402 | 403.9 | 396.7 | 390.1 | 383.7 | 387.9 | 387.9 | 391.3 | 398.4 | 396.9 | 389 | 390.8 | 395.8 | 398.8 | 397.5 | 390.9 | 397.2 | 392.8 | 393.565 | 5.529469 | 0.0140497
|  | 2 | 395.1 | 392 | 394.8 | 392.8 | 395.1 | 391.9 | 399.2 | 391.1 | 394.9 | 389.2 | 394 | 386.8 | 396.9 | 388.9 | 404.5 | 386.7 | 392.3 | 393.6 | 387.1 | 400.8 | 393.385 | 4.652931 | 0.01182793
|  | 4 | 406.5 | 393.5 | 399 | 398.8 | 394.1 | 397.6 | 397.7 | 392.5 | 396.1 | 393.3 | 405 | 390.6 | 400.5 | 393.6 | 393.5 | 398 | 392.6 | 391.9 | 404.3 | 407.7 | 397.34 | 5.163679 | 0.01299562
| 38 | 0 | 400.4 | 406.8 | 405.7 | 402.5 | 409.2 | 395.3 | 401 | 404.7 | 412 | 406.4 | 414.8 | 406.1 | 405.5 | 408.8 | 411 | 396.8 | 405.2 | 410.1 | 402.8 | 400.1 | 405.26 | 5.019163 | 0.01238504
|  | 2 | 406.1 | 397.1 | 394 | 394.2 | 400.9 | 393.9 | 393 | 390.7 | 403.2 | 398.8 | 396 | 397.1 | 395.4 | 395.7 | 395.63 | 399 | 397 | 395 | 397 | 399.9 | 396.9815 | 3.593782 | 0.009052768
|  | 4 | 393.9 | 394.4 | 401 | 398 | 392.9 | 391.6 | 395.4 | 395.5 | 391.6 | 402.8 | 402.2 | 391.9 | 398.1 | 396.2 | 390.4 | 397.1 | 395.5 | 397.2 | 394.6 | 392.5 | 395.64 | 3.529783 | 0.008921704
| 50 | 0 | 404 | 410.7 | 394.1 | 402.4 | 393.8 | 407.6 | 405.2 | 405.3 | 389.1 | 410.9 | 401.5 | 395.4 | 402.7 | 403 | 402.7 | 393.5 | 401.2 | 393.2 | 395.1 | 396.2 | 400.38 | 6.209043 | 0.01550787
|  | 2 | 401.2 | 387.7 | 395.9 | 388 | 394.8 | 390.3 | 386.9 | 393.6 | 396.5 | 394.1 | 385.2 | 390.1 | 395.3 | 394.3 | 394.1 | 400 | 388.4 | 395.6 | 404.4 | 391.8 | 393.41 | 4.987869 | 0.01267855
|  | 4 | 390.9 | 394.4 | 394.1 | 390.5 | 390.1 | 390.8 | 386.1 | 393 | 396.2 | 388.3 | 389 | 400.2 | 392.2 | 396.5 | 393.9 | 381.7 | 396.5 | 393.9 | 399.1 | 391.5 | 392.445 | 4.368605 | 0.01113176
| 75 | 0 | 412.9 | 405.1 | 417.8 | 413 | 411.8 | 424.1 | 409.8 | 427.3 | 405.6 | 416.9 | 411 | 399.4 | 422.2 | 411.6 | 418.6 | 419.6 | 397 | 412.2 | 406.9 | 414.7 | 412.875 | 7.751799 | 0.01877517
|  | 2 | 398 | 397.2 | 402.3 | 394.2 | 399.1 | 392.5 | 394 | 394.6 | 393.4 | 394.5 | 395 | 392.3 | 399.2 | 406 | 396.6 | 399.5 | 398.3 | 402.2 | 394.3 | 394.8 | 396.9 | 3.660601 | 0.009222981
|  | 4 | 394.6 | 388.8 | 396.1 | 394.4 | 389 | 390.2 | 391.9 | 394.4 | 392.7 | 396.9 | 396.3 | 398.5 | 399.9 | 389.8 | 403.2 | 394.3 | 392 | 399 | 397 | 392.6 | 394.58 | 3.852764 | 0.009764215
| 100 | 0 | 420.8 | 421.9 | 419.4 | 414.2 | 421.6 | 407.1 | 409.7 | 419.1 | 423.8 | 416.7 | 416.1 | 413.7 | 417.7 | 409.8 | 411 | 413.8 | 431 | 412.7 | 412 | 414.1 | 416.31 | 5.730335 | 0.01376459
|  | 2 | 412.1 | 412.9 | 411.2 | 408.5 | 401.4 | 411.6 | 405.9 | 406.6 | 410.3 | 405.1 | 410.4 | 404.1 | 408.2 | 411.4 | 415.1 | 411.2 | 407.5 | 417.8 | 409.3 | 409.8 | 409.52 | 3.812252 | 0.009309073
|  | 4 | 419.1 | 407.8 | 407.5 | 407.3 | 416.4 | 422.8 | 409.3 | 415.4 | 410.3 | 413.3 | 413.2 | 418 | 406.8 | 412.2 | 403.1 | 412.9 | 408 | 412.6 | 412.8 | 413.9 | 412.135 | 4.782674 | 0.01160463
| 150 | 0 | 420.9 | 419.5 | 415.2 | 427.2 | 415.3 | 431.5 | 422.6 | 411.1 | 421.6 | 412.8 | 416.8 | 422.3 | 425.1 | 418 | 417.4 | 416 | 415 | 422.5 | 415.4 | 415.2 | 419.07 | 5.115004 | 0.01220561
|  | 2 | 417.1 | 415.6 | 430.4 | 419.7 | 418 | 415.8 | 413.7 | 413.9 | 413.2 | 420.6 | 423.8 | 417 | 417.2 | 420.4 | 410.8 | 412.8 | 413.4 | 423 | 421.6 | 414 | 417.6 | 4.729527 | 0.01132549
|  | 4 | 422.9 | 423.4 | 428.7 | 419.6 | 421.4 | 423.7 | 405.8 | 423.8 | 430.7 | 423.1 | 420.2 | 426.5 | 429.1 | 423.8 | 415.6 | 428 | 422.6 | 422.9 | 419.7 | 421.7 | 422.66 | 5.386083 | 0.0127433
MCC finest + Pellets (10%Cellets700 10%Vivapur101 80%Vivapur102)
Round cranked 5.5 mm
nt [rpm] | np [rpm] | t [min] | Tab1 [mg] | Tab2 [mg] | Tab3 [mg] | Tab4 [mg] | Tab5 [mg] | Tab6 [mg] | Tab7 [mg] | Tab8 [mg] | Tab9 [mg] | Tab10 [mg] | Tab11 [mg] | Tab12 [mg] | Tab13 [mg] | Tab14 [mg] | Tab15 [mg] | Tab16 [mg] | Tab17 [mg] | Tab18 [mg] | Tab19 [mg] | Tab20 [mg] | Mean [mg] | Std [mg] | rel. Std [mg]
10 | 25 | 0 | 421.1 | 419.1 | 417.8 | 426.9 | 417.5 | 418 | 420.5 | 411.6 | 428.1 | 428.4 | 422.1 | 411.9 | 420.5 | 434.2 | 419.8 | 420.6 | 420.1 | 415.2 | 421.4 | 441.9 | 421.835 | 7.186557 | 0.01703642
|  | 2 | 415.5 | 425.2 | 413.7 | 416.9 | 415.1 | 414.3 | 409.6 | 414.5 | 424 | 405.9 | 411.1 | 405.3 | 407 | 414.7 | 413.5 | 405.1 | 406.4 | 415.9 | 411.8 | 416.4 | 413.095 | 5.578858 | 0.01350502
|  | 4 | 413.9 | 412.7 | 415.2 | 414.5 | 415.7 | 411.6 | 405.8 | 417.6 | 412.1 | 415.1 | 424.1 | 416.6 | 411.1 | 411.1 | 404.2 | 406.8 | 415.4 | 412.8 | 415.6 | 412.6 | 413.225 | 4.391604 | 0.01062763
| 38 | 0 | 409.6 | 417.6 | 413.8 | 402.2 | 403.1 | 409.7 | 411.6 | 413.9 | 425.9 | 419.8 | 407.7 | 397.8 | 406 | 407.4 | 412.1 | 418.2 | 407 | 409.2 | 417.3 | 405.7 | 410.78 | 6.748536 | 0.01642859
|  | 2 | 413.3 | 411.9 | 408.5 | 414.3 | 419.1 | 417.8 | 417.2 | 409.8 | 411.2 | 408.8 | 415.4 | 408.5 | 411.9 | 403 | 409.2 | 407.2 | 409.2 | 407.6 | 419.3 | 407.8 | 411.55 | 4.44753 | 0.01080678
|  | 4 | 411 | 417.2 | 409.4 | 407.7 | 415.4 | 410.1 | 427.6 | 420.5 | 412.4 | 405.6 | 414.8 | 414.9 | 414.1 | 416.3 | 410.6 | 416.7 | 416.6 | 416.7 | 418.2 | 415.2 | 414.55 | 4.868102 | 0.0117431
| 50 | 0 | 394.8 | 397.9 | 401 | 394.8 | 398.6 | 396.8 | 402.1 | 394.8 | 391.9 | 403.7 | 401.7 | 399.8 | 398.4 | 392.5 | 401.6 | 398.4 | 396.3 | 399 | 399.3 | 399.5 | 398.145 | 3.211079 | 0.008065099
|  | 2 | 402.2 | 417.5 | 408.4 | 400.3 | 406.5 | 404.9 | 404.8 | 414.7 | 401.6 | 402.8 | 403.2 | 406.4 | 400 | 409.4 | 410.3 | 416.1 | 408.3 | 407 | 396.7 | 417.7 | 406.94 | 5.987654 | 0.01471385
|  | 4 | 407.3 | 407 | 402.3 | 411.2 | 413.4 | 405.5 | 410.4 | 399.5 | 416.5 | 403.7 | 409.6 | 393 | 413.6 | 402.5 | 408.1 | 415.7 | 415.3 | 399.7 | 407.8 | 407.1 | 407.46 | 6.130373 | 0.01504534
| 75 | 0 | 407.5 | 410 | 411.1 | 406.8 | 414.5 | 405.9 | 407.2 | 408.4 | 412.3 | 414.7 | 412.4 | 405.7 | 407.8 | 410.3 | 400.9 | 405 | 409.8 | 406.8 | 423.2 | 411.6 | 409.595 | 4.664138 | 0.01138719
|  | 2 | 402.6 | 401.4 | 405.8 | 404.5 | 401.2 | 405 | 405.3 | 404.5 | 404.1 | 404.1 | 408.5 | 406.5 | 395.8 | 401.3 | 405.3 | 400.5 | 408.2 | 398.4 | 397.3 | 402.9 | 403.16 | 3.394795 | 0.008420465
|  | 4 | 407.3 | 405.4 | 397.7 | 399.7 | 401.1 | 401.3 | 401.2 | 403.3 | 392.7 | 407.8 | 403.6 | 399 | 399.3 | 403 | 401 | 410.7 | 391.6 | 399.4 | 395 | 399.8 | 400.995 | 4.769914 | 0.0118952
| 100 | 0 | 411 | 400.8 | 399.9 | 408.7 | 406.4 | 403.1 | 399.2 | 408.7 | 397.1 | 404.8 | 407.8 | 402.5 | 414.4 | 404.4 | 391.1 | 410.7 | 400.6 | 398.3 | 398.2 | 400.3 | 403.4 | 5.70586 | 0.01414442
|  | 2 | 396 | 400.9 | 401.7 | 408.6 | 398.6 | 404.5 | 397.1 | 401.7 | 408 | 398.9 | 402 | 402.2 | 404.7 | 401 | 409.4 | 404.2 | 392.5 | 403.3 | 406.3 | 405.8 | 402.37 | 4.343428 | 0.01079461
|  | 4 | 394.4 | 400.3 | 397.4 | 402.6 | 403.9 | 402.1 | 405.3 | 396.2 | 399.8 | 393.3 | 400.4 | 395.3 | 399.5 | 395.1 | 398.2 | 398.6 | 395.8 | 401.4 | 400.3 | 395.3 | 398.76 | 3.362236 | 0.008431729
| 150 | 0 | 430.9 | 427.9 | 423.1 | 419 | 406.6 | 419.7 | 428.2 | 422.4 | 401.5 | 438.9 | 428.7 | 425.1 | 402.8 | 435.8 | 417.1 | 415.3 | 439.1 | 436.1 | 427 | 427.9 | 423.655 | 10.97813 | 0.02591291
|  | 2 | 441 | 435.5 | 431.9 | 438.9 | 434.7 | 433.5 | 437 | 437.3 | 434.7 | 436.5 | 440.1 | 433.7 | 438.3 | 432.7 | 432.4 | 430.1 | 439.9 | 435.5 | 433.8 | 431.9 | 435.47 | 3.082907 | 0.007079494
|  | 4 | 421.8 | 433.3 | 415.7 | 407.2 | 436.4 | 425 | 439.1 | 422.3 | 421.1 | 434 | 431.2 | 438.6 | 400.6 | 418.4 | 437.6 | 423.7 | 442.7 | 410.9 | 434.7 | 404.8 | 424.955 | 12.46403 | 0.02933024
MCC finest + Pellets (10%Cellets700 10%Vivapur101 80%Vivapur102)
Spider geometry
nt [rpm] | np [rpm] | t [min] | Tab1 [mg] | Tab2 [mg] | Tab3 [mg] | Tab4 [mg] | Tab5 [mg] | Tab6 [mg] | Tab7 [mg] | Tab8 [mg] | Tab9 [mg] | Tab10 [mg] | Tab11 [mg] | Tab12 [mg] | Tab13 [mg] | Tab14 [mg] | Tab15 [mg] | Tab16 [mg] | Tab17 [mg] | Tab18 [mg] | Tab19 [mg] | Tab20 [mg] | Mean [mg] | Std [mg] | rel. Std [mg]
10 | 25 | 0 | 405.3 | 409.7 | 411.1 | 393.3 | 397.3 | 405 | 398 | 408.9 | 401.2 | 399.8 | 396.2 | 412.4 | 391.3 | 401.4 | 402.8 | 400 | 396.5 | 401 | 401.2 | 404.2 | 401.83 | 5.741364 | 0.01428804
|  | 2 | 418.2 | 409.8 | 399 | 395.1 | 406.4 | 420 | 403 | 400.8 | 412.6 | 413.9 | 400.7 | 412.4 | 404.9 | 415.1 | 407.3 | 402.6 | 399.8 | 405.1 | 395.5 | 397.3 | 405.975 | 7.471904 | 0.01840484
|  | 4 | 414.5 | 414.1 | 417.4 | 414.4 | 410.1 | 413.9 | 410.7 | 413.9 | 412.6 | 411.9 | 412.1 | 405.5 | 409.9 | 412.1 | 421.8 | 410.4 | 404.5 | 413.3 | 407.5 | 404.1 | 411.735 | 4.248501 | 0.01031853
| 38 | 0 | 409.3 | 412.2 | 408.6 | 410.4 | 403 | 414.4 | 403.9 | 407.8 | 410.1 | 413.8 | 409.1 | 404.7 | 404.9 | 404.6 | 413 | 398.3 | 404.3 | 399.4 | 409 | 419.6 | 408.02 | 5.240892 | 0.01284469
|  | 2 | 417.6 | 415.2 | 419.8 | 422.1 | 425.1 | 422.8 | 415.7 | 412.3 | 409.7 | 422.7 | 426.6 | 412.2 | 418.2 | 413.7 | 419.6 | 428.7 | 416.2 | 412.4 | 427.2 | 414.8 | 418.63 | 5.595967 | 0.01336733
|  | 4 | 427.6 | 421.6 | 413.8 | 408.3 | 413.7 | 418.9 | 407.9 | 412.3 | 405.9 | 408.9 | 417.5 | 421.2 | 410.8 | 416.6 | 402.2 | 415.8 | 416.3 | 410.4 | 429.2 | 420.5 | 414.97 | 6.98631 | 0.0168357
| 50 | 0 | 410.7 | 420 | 411.9 | 404.3 | 415 | 405.6 | 397.1 | 402.2 | 408.4 | 402.5 | 408.8 | 412.6 | 418.4 | 414.5 | 410.5 | 405.4 | 404.3 | 411.5 | 408.9 | 406.1 | 408.935 | 5.693512 | 0.01392278
|  | 2 | 410 | 413.8 | 406.2 | 410.6 | 416.5 | 403.5 | 410.7 | 427.5 | 408.4 | 403.9 | 412.8 | 412.4 | 414.5 | 414.8 | 402.7 | 416.3 | 414.6 | 420.8 | 407 | 405.3 | 411.615 | 6.185065 | 0.01502633
|  | 4 | 411.1 | 402.3 | 415.1 | 413.6 | 410.9 | 413.6 | 408.6 | 404.4 | 415.4 | 408.9 | 407.2 | 410.3 | 407.2 | 408.3 | 417.4 | 409.2 | 415.7 | 412.6 | 405 | 408.1 | 410.245 | 4.088813 | 0.00996676
| 75 | 0 | 413.1 | 424.6 | 415.2 | 410.2 | 414.3 | 416.5 | 419.7 | 423.8 | 422.7 | 409.4 | 418 | 411.4 | 415.7 | 417.1 | 410.3 | 413.5 | 411.8 | 418.3 | 411.9 | 412.8 | 415.515 | 4.54941 | 0.01094885
|  | 2 | 415.2 | 393.2 | 405.3 | 399.1 | 401.4 | 411.7 | 402.3 | 401 | 393 | 413.2 | 399.5 | 402.3 | 399.4 | 389.3 | 408.9 | 408.5 | 403.7 | 409.5 | 395.5 | 406.3 | 402.915 | 7.035046 | 0.01746037
|  | 4 | 410.3 | 409 | 396.2 | 398 | 401.9 | 397.6 | 405.8 | 409.5 | 397.3 | 404 | 400 | 401.1 | 408 | 402.2 | 408.6 | 407.7 | 403 | 402.2 | 400.5 | 412.3 | 403.76 | 4.855859 | 0.0120266
| 100 | 0 | 406 | 405.1 | 404.1 | 416.7 | 411.1 | 409.7 | 420.6 | 416.7 | 414.2 | 409.7 | 400.3 | 414.7 | 412.6 | 409.8 | 409.4 | 416.5 | 404.4 | 419.6 | 410.2 | 419.1 | 411.525 | 5.719024 | 0.01389715
|  | 2 | 400.8 | 389.4 | 399 | 396.3 | 392.6 | 395.6 | 389.1 | 398.8 | 391.2 | 398.6 | 391.3 | 393.2 | 397.3 | 391.4 | 395.9 | 394.7 | 392.4 | 399.8 | 393.6 | 390.1 | 394.555 | 3.6516 | 0.009254984
|  | 4 | 394.3 | 401.1 | 393.5 | 397.7 | 395.2 | 393.6 | 396.2 | 390.7 | 399.1 | 395 | 397 | 399.8 | 406.7 | 401 | 399.9 | 391.5 | 397.7 | 400.3 | 401.4 | 402.2 | 397.695 | 4.007161 | 0.01007597
| 150 | 0 | 437 | 438.6 | 435.3 | 411.8 | 445.5 | 431 | 447.9 | 423.1 | 414 | 440.2 | 428 | 440 | 409.5 | 438.3 | 448.8 | 439.3 | 424.2 | 443.2 | 444.8 | 428.7 | 433.46 | 11.86292 | 0.02736797
|  | 2 | 432.7 | 432.9 | 434.6 | 430.7 | 425.1 | 432.4 | 431.2 | 437.7 | 432.8 | 432.5 | 435.5 | 423.8 | 435 | 436.5 | 430.5 | 427.9 | 431.3 | 432.9 | 429.7 | 433.6 | 431.965 | 3.467636 | 0.008027586
|  | 4 | 423.9 | 430.2 | 437.1 | 436.8 | 427.7 | 429.8 | 433.3 | 439.6 | 429.8 | 418.2 | 433.5 | 421.3 | 445.2 | 434.6 | 430.1 | 440.9 | 426.9 | 422.8 | 423.5 | 434.5 | 430.985 | 7.05268 | 0.0163641
MCC finest + Pellets (10%Cellets700 10%Vivapur101 80%Vivapur102)
Cut-out geometry
nt [rpm] | np [rpm] | t [min] | Tab1 [mg] | Tab2 [mg] | Tab3 [mg] | Tab4 [mg] | Tab5 [mg] | Tab6 [mg] | Tab7 [mg] | Tab8 [mg] | Tab9 [mg] | Tab10 [mg] | Tab11 [mg] | Tab12 [mg] | Tab13 [mg] | Tab14 [mg] | Tab15 [mg] | Tab16 [mg] | Tab17 [mg] | Tab18 [mg] | Tab19 [mg] | Tab20 [mg] | Mean [mg] | Std [mg] | rel. Std [mg]
10 | 25 | 0 | 413 | 382.5 | 397.5 | 386.6 | 403.5 | 401.9 | 399.2 | 402.9 | 398 | 394.5 | 400.4 | 396 | 403.7 | 398.6 | 404.8 | 388.4 | 390.2 | 389.4 | 391.5 | 400.8 | 397.17 | 7.365431 | 0.01854478
|  | 2 | 393.8 | 387.5 | 386.3 | 392.2 | 395 | 376.3 | 383.4 | 384.6 | 391.4 | 383.7 | 385.2 | 389.4 | 388.8 | 386 | 391.9 | 395.1 | 380.6 | 391.2 | 372.1 | 380.3 | 386.74 | 6.192049 | 0.01601088
|  | 4 | 403.6 | 401.2 | 384.9 | 395.7 | 393.3 | 394.3 | 395.9 | 401.9 | 392.4 | 401.4 | 397.6 | 394.3 | 392.3 | 391.1 | 387.4 | 392.2 | 389.3 | 390.2 | 385.8 | 391.7 | 393.825 | 5.297554 | 0.01345154
| 38 | 0 | 403.7 | 411.3 | 408.2 | 395.2 | 399 | 395.6 | 400.8 | 402.9 | 395.6 | 394.8 | 397.8 | 401.4 | 404.5 | 409.1 | 407.4 | 398.8 | 404.4 | 394.1 | 410.4 | 396.3 | 401.565 | 5.622162 | 0.01400063
|  | 2 | 392 | 392.8 | 402.9 | 402.9 | 397.3 | 394.6 | 388.8 | 404.9 | 406.9 | 397.3 | 397.9 | 396.3 | 392.6 | 399.1 | 398.3 | 403.8 | 396.3 | 400.6 | 400 | 412 | 398.865 | 5.604254 | 0.0140505
|  | 4 | 392.9 | 390.4 | 385.6 | 407.1 | 398.1 | 397.6 | 412.5 | 394.3 | 404.9 | 410.4 | 398 | 397.1 | 396.4 | 404.6 | 399 | 394.4 | 395.3 | 400.4 | 393.9 | 388.9 | 398.09 | 6.955566 | 0.01747234
| 50 | 0 | 397.9 | 394.4 | 396.5 | 401.3 | 395.1 | 401.3 | 399.5 | 398.9 | 399.7 | 400.2 | 395.9 | 400.5 | 397.9 | 395.8 | 396.8 | 400.9 | 401.5 | 398.1 | 400.5 | 394.5 | 398.36 | 2.403156 | 0.006032623
|  | 2 | 404.9 | 404.1 | 392.1 | 396.5 | 405.8 | 407.6 | 396 | 405.3 | 397.7 | 392.8 | 412.4 | 395.7 | 387.4 | 413 | 400.1 | 398.5 | 402 | 392.8 | 403.3 | 398.8 | 400.34 | 6.790969 | 0.016963
|  | 4 | 409.2 | 401.4 | 400.4 | 390.5 | 407.4 | 395.4 | 391 | 406.3 | 393.2 | 399.1 | 396.5 | 392.7 | 395.2 | 398.7 | 395.8 | 395.3 | 390.1 | 391.9 | 406.6 | 403.6 | 398.015 | 6.03501 | 0.01516277
| 75 | 0 | 399.1 | 403.4 | 414.1 | 403.7 | 401.6 | 402 | 409.3 | 404.7 | 408 | 418.8 | 413.7 | 402 | 402.4 | 408.2 | 407.5 | 405.9 | 398.3 | 407.8 | 401.4 | 400.1 | 405.6 | 5.388584 | 0.01328546
|  | 2 | 400.2 | 399.3 | 399.7 | 404.8 | 408.5 | 400.6 | 403.1 | 392.9 | 387.3 | 399.2 | 402.3 | 391 | 390.4 | 394.5 | 404.7 | 402.8 | 398.8 | 398.2 | 392.1 | 402 | 398.62 | 5.57179 | 0.0139777
|  | 4 | 394.3 | 396.5 | 395.3 | 407 | 393.7 | 393.7 | 390.9 | 392.5 | 396.6 | 398.2 | 408.6 | 402.1 | 397.2 | 398.5 | 394.9 | 393.3 | 396.9 | 394.3 | 394.7 | 391.9 | 396.555 | 4.627546 | 0.01166937
| 100 | 0 | 410.2 | 417.8 | 420.3 | 397.9 | 413.6 | 414.8 | 408.9 | 419.8 | 411.5 | 429.1 | 415.7 | 420.8 | 409.3 | 411.9 | 412.2 | 408.6 | 417.4 | 409.6 | 404.7 | 409.5 | 413.18 | 6.707153 | 0.016233
|  | 2 | 409.2 | 408.5 | 414.9 | 406.7 | 407.9 | 406.9 | 418.2 | 419.2 | 396.9 | 401.4 | 403 | 419 | 405.4 | 399.8 | 394.8 | 399.7 | 410.1 | 400.8 | 402.3 | 411.8 | 406.825 | 7.208027 | 0.01771776
|  | 4 | 400.5 | 414 | 415 | 408.2 | 407.6 | 418.8 | 401.7 | 406.9 | 416.1 | 406.6 | 412.7 | 413.9 | 411.5 | 401.5 | 415.9 | 411.4 | 399.8 | 406.4 | 410.4 | 414.6 | 409.675 | 5.689036 | 0.01388671
| 150 | 0 | 434.3 | 457.6 | 439.9 | 438 | 437.7 | 445.1 | 449.2 | 452.1 | 447.4 | 454.9 | 452 | 448.3 | 460.2 | 441.9 | 444.4 | 452.2 | 455.9 | 440.5 | 441.3 | 468.2 | 448.055 | 8.676798 | 0.01936547
|  | 2 | 441.1 | 439.9 | 447.1 | 443.7 | 448.1 | 441.6 | 449.3 | 444.5 | 441.4 | 435.4 | 443.4 | 447.7 | 449.8 | 437.2 | 440.6 | 444.4 | 440.3 | 436.6 | 443.8 | 434.6 | 442.525 | 4.504603 | 0.01017932
|  | 4 | 450.8 | 456.7 | 446.5 | 446.4 | 448.8 | 452 | 445.2 | 448.8 | 445.7 | 448.2 | 449.7 | 445.5 | 443.5 | 446.5 | 447.7 | 450.9 | 453.3 | 448.9 | 441.3 | 445.1 | 448.075 | 3.561619 | 0.007948712

## RoMatZu and co.
MCC finest + Pellets (10%Cellets700 10%Vivapur101 80%Vivapur102)
Rotating RoMatZu
nt [rpm] | np [rpm] | t [min] | Tab1 [mg] | Tab2 [mg] | Tab3 [mg] | Tab4 [mg] | Tab5 [mg] | Tab6 [mg] | Tab7 [mg] | Tab8 [mg] | Tab9 [mg] | Tab10 [mg] | Tab11 [mg] | Tab12 [mg] | Tab13 [mg] | Tab14 [mg] | Tab15 [mg] | Tab16 [mg] | Tab17 [mg] | Tab18 [mg] | Tab19 [mg] | Tab20 [mg] | Mean [mg] | Std [mg] | rel. Std [mg]
30 | 25 | 0 | 425.7 | 415.1 | 426.8 | 404.1 | 399 | 426.4 | 402.9 | 399.8 | 402.7 | 402.6 | 406.7 | 402.2 | 426 | 399.7 | 438.2 | 398.6 | 404.7 | 407.2 | 396.6 | 416 | 410.05 | 12.25275 | 0.02988112
|  | 2 | 386.3 | 395 | 402.5 | 413.8 | 395.8 | 402.9 | 399.4 | 397 | 404 | 392.7 | 391 | 400.1 | 401.8 | 399.3 | 393.3 | 390.6 | 393.3 | 395.2 | 397.2 | 403.1 | 397.715 | 6.125982 | 0.01540294
|  | 4 | 394.8 | 396.7 | 392.1 | 386.5 | 406.6 | 399.6 | 387.9 | 400.2 | 386.7 | 402.2 | 389.4 | 393.5 | 404.1 | 417.8 | 386.6 | 394.3 | 381.3 | 387.5 | 387.6 | 400.3 | 394.785 | 8.797923 | 0.02228535
|  | 6 | 384.4 | 386.4 | 390.5 | 382.3 | 391.8 | 399 | 396.1 | 381.2 | 393.6 | 388.3 | 399.2 | 390 | 387.2 | 394.9 | 396.3 | 389.8 | 386.8 | 377.4 | 392 | 386.8 | 389.7 | 5.877074 | 0.01508102
|  | 8 | 381.6 | 381.6 | 387.1 | 389.3 | 394.9 | 391.4 | 392.2 | 396.5 | 395 | 380.2 | 379.2 | 389.9 | 388.4 | 399.9 | 392.2 | 390.8 | 385.3 | 385.2 | 383.6 | 388.2 | 388.625 | 5.704742 | 0.0146793
|  | 10 | 392.3 | 389.7 | 395.9 | 400.2 | 392.6 | 386.1 | 389.2 | 383.7 | 377.2 | 393.8 | 381 | 379.5 | 430.4 | 387.1 | 382 | 391.1 | 384.1 | 373.4 | 392.8 | 379.7 | 389.09 | 11.89776 | 0.03057843
|  | 12 | 399.9 | 391.6 | 385.6 | 377.8 | 374 | 373.4 | 370.8 | 391.7 | 385.8 | 391 | 387.6 | 381.4 | 380.7 | 385.4 | 384.9 | 382.4 | 398.1 | 391.2 | 378.6 | 399.1 | 385.55 | 8.41493 | 0.02182578
|  | 14 | 397.4 | 381.9 | 379.2 | 398 | 380.9 | 387.8 | 382.5 | 376.9 | 393.8 | 396 | 396.1 | 391.1 | 387.1 | 385.2 | 386.8 | 388.3 | 387.6 | 394.7 | 389.4 | 386.3 | 388.35 | 6.229852 | 0.01604185
|  | 16 | 384.1 | 396.3 | 387.8 | 387.3 | 383.7 | 390.6 | 393.5 | 391.4 | 394 | 391.3 | 402.4 | 386.4 | 391.4 | 389.9 | 398.1 | 379.8 | 381.8 | 391.3 | 396.6 | 390.7 | 390.42 | 5.649276 | 0.01446974
MCC finest + Pellets (10%Cellets700 10%Vivapur101 80%Vivapur102)
Oscillating RoMatZu
nt [rpm] | np [rpm] | t [min] | Tab1 [mg] | Tab2 [mg] | Tab3 [mg] | Tab4 [mg] | Tab5 [mg] | Tab6 [mg] | Tab7 [mg] | Tab8 [mg] | Tab9 [mg] | Tab10 [mg] | Tab11 [mg] | Tab12 [mg] | Tab13 [mg] | Tab14 [mg] | Tab15 [mg] | Tab16 [mg] | Tab17 [mg] | Tab18 [mg] | Tab19 [mg] | Tab20 [mg] | Mean [mg] | Std [mg] | rel. Std [mg]
30 | 25 | 0 | 397.5 | 418.2 | 401.7 | 402.1 | 404.8 | 393.1 | 402 | 403.7 | 392.4 | 405.4 | 405.8 | 408.1 | 403.4 | 398.2 | 388.5 | 400.8 | 404.2 | 407.3 | 412.6 | 425.4 | 403.76 | 8.457597 | 0.02094709
|  | 2 | 398.4 | 399.9 | 395.2 | 388.4 | 402.6 | 396.4 | 392.8 | 399.4 | 394.3 | 393.7 | 395.2 | 418.5 | 399.1 | 393.5 | 396.1 | 390.8 | 389.5 | 396.8 | 391.5 | 391.4 | 396.175 | 6.434109 | 0.01624057
|  | 4 | 390.7 | 393.2 | 411.3 | 383 | 405.3 | 389.5 | 411.5 | 397.2 | 387.9 | 400.7 | 391.8 | 404.2 | 401.5 | 396.5 | 392.2 | 392 | 393.9 | 401.3 | 388.7 | 381.8 | 395.71 | 8.362567 | 0.02113307
|  | 6 | 389.1 | 381.3 | 387.6 | 392 | 387 | 396 | 391.7 | 386.2 | 397.6 | 391.7 | 387.4 | 387.1 | 388 | 400.5 | 407.7 | 399.8 | 391.3 | 387.3 | 386.6 | 413.7 | 392.48 | 7.97104 | 0.02030942
|  | 8 | 402.8 | 401.6 | 389.1 | 392 | 395.7 | 378.4 | 395.8 | 404.1 | 410.7 | 386.2 | 391.8 | 379 | 401.4 | 392.5 | 382.3 | 388.1 | 384.7 | 385.6 | 393.2 | 388.1 | 392.155 | 8.697881 | 0.0221797
|  | 10 | 411.8 | 395 | 379.9 | 387.6 | 381.4 | 383.4 | 383.7 | 397.8 | 381.6 | 392.3 | 378.9 | 404.5 | 386.1 | 394.2 | 378.7 | 384.6 | 395.1 | 403.8 | 401.9 | 394.3 | 390.83 | 9.700358 | 0.02481989
|  | 12 | 388.4 | 398.1 | 397.6 | 382.8 | 385.9 | 392 | 377.2 | 395.6 | 396.1 | 389.3 | 388.5 | 381.2 | 393.7 | 390.1 | 386.4 | 380.7 | 378.1 | 388.6 | 386.9 | 385.5 | 388.135 | 6.190763 | 0.01595003
|  | 14 | 389.4 | 375.4 | 389.1 | 381.5 | 395 | 386 | 401.5 | 378.8 | 401.6 | 397.5 | 388.2 | 394.8 | 380.8 | 392 | 385.8 | 387.1 | 399.5 | 395.1 | 394.2 | 402.7 | 390.8 | 7.94534 | 0.02033096
|  | 16 | 392.8 | 378.7 | 399.3 | 393.4 | 382 | 388 | 381.8 | 391.3 | 381.8 | 393.4 | 384.6 | 386.3 | 386 | 384.7 | 388.5 | 388.3 | 382.8 | 381.1 | 387.2 | 394 | 387.3 | 5.382623 | 0.01389781
MCC finest + Pellets (10%Cellets700 10%Vivapur101 80%Vivapur102)
Pneumatic Vibrator
nt [rpm] | np [rpm] | t [min] | Tab1 [mg] | Tab2 [mg] | Tab3 [mg] | Tab4 [mg] | Tab5 [mg] | Tab6 [mg] | Tab7 [mg] | Tab8 [mg] | Tab9 [mg] | Tab10 [mg] | Tab11 [mg] | Tab12 [mg] | Tab13 [mg] | Tab14 [mg] | Tab15 [mg] | Tab16 [mg] | Tab17 [mg] | Tab18 [mg] | Tab19 [mg] | Tab20 [mg] | Mean [mg] | Std [mg] | rel. Std [mg]
30 | 25 | 0 | 395.3 | 409.6 | 409.7 | 385.7 | 417.3 | 420 | 399.3 | 420.1 | 402.7 | 400.6 | 402 | 407.2 | 403 | 418.7 | 414.8 | 399.4 | 400.8 | 405.2 | 409.5 | 411.2 | 406.605 | 8.970858 | 0.02206283
|  | 2 | 419.8 | 400.9 | 402 | 397.7 | 393 | 400.2 | 406.4 | 403.5 | 397.3 | 411.2 | 396.3 | 421.2 | 403.7 | 404 | 391.2 | 407.4 | 398.6 | 399 | 395.8 | 386.7 | 401.795 | 8.569191 | 0.02132727
|  | 4 | 392.4 | 395.8 | 394.9 | 387.6 | 398 | 385.5 | 407.1 | 400 | 402.3 | 416.17 | 395.1 | 398.8 | 392.6 | 409.2 | 393.4 | 389 | 392.9 | 401.3 | 395.8 | 391.4 | 396.9635 | 7.52292 | 0.01895116
|  | 6 | 391 | 388.9 | 391.5 | 410.3 | 389.2 | 387 | 394 | 398.8 | 389.3 | 393.7 | 403.1 | 397.4 | 395.3 | 413.9 | 393.2 | 392.5 | 399.8 | 424.3 | 393.3 | 398.4 | 397.245 | 9.403665 | 0.02367221
|  | 8 | 400.9 | 385.4 | 391.5 | 391.8 | 393 | 383.8 | 408.3 | 391.1 | 399.2 | 389.5 | 394.3 | 393 | 408.8 | 414.1 | 400.7 | 392.1 | 387.9 | 394.5 | 399.2 | 387.4 | 395.325 | 8.089882 | 0.02046388
|  | 10 | 416.8 | 397.1 | 388.1 | 398.3 | 402.9 | 396.1 | 408.1 | 413.1 | 397.2 | 393.2 | 410.8 | 400.3 | 392 | 394.6 | 392.9 | 398.2 | 396.6 | 399.4 | 402.9 | 413.8 | 400.62 | 8.002276 | 0.01997473
|  | 12 | 393.9 | 396.5 | 392.4 | 392.6 | 394.7 | 387.7 | 395.7 | 414.9 | 393.9 | 396 | 389 | 386.7 | 400.6 | 397.6 | 387.9 | 396.2 | 389.1 | 386 | 397 | 390.7 | 393.955 | 6.404725 | 0.0162575
|  | 14 | 390.7 | 400.9 | 385.1 | 388.1 | 391.8 | 399.9 | 386.4 | 402.2 | 401.1 | 395.1 | 399.7 | 427.4 | 394.5 | 393.2 | 397.2 | 393.8 | 393.6 | 403 | 410.7 | 389.1 | 397.175 | 9.543412 | 0.02402823
|  | 16 | 393.2 | 397.5 | 381.2 | 395.2 | 397.9 | 393.7 | 389.4 | 390.2 | 390.3 | 391 | 392.9 | 390.5 | 397.4 | 394.8 | 398.6 | 398.8 | 394.9 | 384.8 | 401 | 391.8 | 393.255 | 4.865612 | 0.01237267
MCC finest + Pellets (10%Cellets700 10%Vivapur101 80%Vivapur102)
Stationary RoMatZu
nt [rpm] | np [rpm] | t [min] | Tab1 [mg] | Tab2 [mg] | Tab3 [mg] | Tab4 [mg] | Tab5 [mg] | Tab6 [mg] | Tab7 [mg] | Tab8 [mg] | Tab9 [mg] | Tab10 [mg] | Tab11 [mg] | Tab12 [mg] | Tab13 [mg] | Tab14 [mg] | Tab15 [mg] | Tab16 [mg] | Tab17 [mg] | Tab18 [mg] | Tab19 [mg] | Tab20 [mg] | Mean [mg] | Std [mg] | rel. Std [mg]
30 | 25 | 0 | 402.3 | 395.5 | 400.4 | 407.7 | 406.6 | 397.4 | 407.3 | 405.8 | 409.3 | 402.9 | 406.4 | 402.3 | 410.1 | 413.2 | 394.2 | 402 | 399.6 | 396 | 403.1 | 404.4 | 403.325 | 5.136543 | 0.01273549
|  | 2 | 387 | 392 | 392.4 | 390.7 | 398.4 | 407.4 | 412.4 | 402.4 | 388.8 | 399.8 | 402.1 | 393.8 | 414.6 | 392.1 | 393.8 | 398.3 | 399.7 | 395.4 | 390.2 | 398 | 397.465 | 7.511694 | 0.01889901
|  | 4 | 389.1 | 400.2 | 400.2 | 404.7 | 406.6 | 400.2 | 399.2 | 399.4 | 405.7 | 397.8 | 405.6 | 388.1 | 405.1 | 390 | 396.5 | 393.9 | 401.9 | 405.9 | 389.3 | 402.3 | 399.085 | 6.125037 | 0.0153477
|  | 6 | 425 | 392.2 | 395.3 | 390.4 | 390 | 388 | 393.7 | 401 | 388.8 | 382.6 | 394.2 | 388.2 | 384 | 419.5 | 385.1 | 378.8 | 382.6 | 395.5 | 387.4 | 395 | 392.865 | 11.4298 | 0.02909345
|  | 8 | 381.5 | 421.9 | 391.2 | 392.3 | 392.9 | 395 | 391.9 | 383.8 | 380.6 | 388.9 | 391.7 | 387.3 | 419 | 387.3 | 385.4 | 391.8 | 398 | 389.1 | 388.7 | 392.1 | 392.52 | 10.48405 | 0.0267096
|  | 10 | 395.5 | 392.7 | 391 | 394.1 | 390.7 | 390 | 389.8 | 394.9 | 396.2 | 378 | 387.8 | 393.9 | 391.5 | 401.2 | 393.1 | 387.7 | 389.3 | 390.3 | 384.6 | 394.9 | 391.36 | 4.821705 | 0.01232038
|  | 12 | 427.1 | 395.2 | 387.7 | 392.5 | 384.4 | 388 | 395 | 374.3 | 394.3 | 389.1 | 405.7 | 393.8 | 397.6 | 390.3 | 389.9 | 392.6 | 398.2 | 389.5 | 388.6 | 392.1 | 393.295 | 10.06142 | 0.02558236
|  | 14 | 388.2 | 401.2 | 391.5 | 399.4 | 393.1 | 395.7 | 390.1 | 399.5 | 389.1 | 401.8 | 394.6 | 398.8 | 404.4 | 395.1 | 394.7 | 391.6 | 387.7 | 412 | 418.6 | 378.2 | 396.265 | 8.914227 | 0.02249562
|  | 16 | 400.3 | 387.3 | 401 | 401.4 | 393.4 | 394.9 | 401.2 | 384.8 | 396.3 | 389.5 | 374.2 | 390.1 | 395.3 | 392.6 | 388.8 | 398.4 | 390.6 | 382.2 | 397 | 383.3 | 392.13 | 7.302422 | 0.01862245

## HPMC(60%Tylopur40%V120)
MCC finest (Vivapur102)
Rectangular cranked 10 mm
| nt [rpm] | np [rpm] | Tab1 [mg] | Tab2 [mg] | Tab3 [mg] | Tab4 [mg] | Tab5 [mg] | Tab6 [mg] | Tab7 [mg] | Tab8 [mg] | Tab9 [mg] | Tab10 [mg] | Tab11 [mg] | Tab12 [mg] | Tab13 [mg] | Tab14 [mg] | Tab15 [mg] | Tab16 [mg] | Tab17 [mg] | Tab18 [mg] | Tab19 [mg] | Tab20 [mg] | Mean [mg] | Std [mg] | rel. Std [mg]
| 25 | 13 | 355.2 | 350.6 | 349.6 | 351.9 | 347.8 | 350.9 | 348.9 | 350.4 | 349.6 | 346.9 | 348.5 | 349.5 | 348.5 | 350 | 342.1 | 347.8 | 350.6 | 346 | 346.3 | 349.1 | 349.01 | 2.627967 | 0.007529776
|  | 25 | 343.7 | 343.7 | 345.3 | 343.3 | 347.9 | 349.4 | 346.2 | 346.5 | 343.8 | 346 | 352.5 | 347.6 | 345.3 | 347.6 | 350.8 | 343.8 | 345.3 | 346.6 | 349 | 350.8 | 346.755 | 2.674337 | 0.007712469
|  | 38 | 334.9 | 341.3 | 343.3 | 342.8 | 339.6 | 339.5 | 341.9 | 344.5 | 335 | 338.3 | 345.3 | 339.8 | 338.3 | 338.9 | 337.8 | 343.1 | 339.9 | 339.8 | 339.6 | 341.3 | 340.245 | 2.771751 | 0.00814634
| 63 | 31 | 343.5 | 322 | 329.2 | 329.5 | 315.8 | 339.9 | 318.1 | 334 | 320.6 | 319 | 325.6 | 321.8 | 320.8 | 321.4 | 319.4 | 321.3 | 323.3 | 319.8 | 324.2 | 341.9 | 325.555 | 8.195087 | 0.02517266
|  | 63 | 322.4 | 319.7 | 308.2 | 322.4 | 337 | 320.4 | 323.4 | 317.5 | 319.7 | 339.6 | 330.8 | 313.7 | 311.5 | 317 | 346.3 | 317.7 | 319.3 | 310.2 | 323.3 | 322.8 | 322.145 | 9.732932 | 0.03021289
|  | 93 | 314.9 | 293.6 | 278.9 | 266.2 | 316.4 | 289 | 253.7 | 309.2 | 301 | 313.5 | 300.4 | 298.1 | 258.4 | 293.7 | 292.3 | 278.9 | 265.5 | 308.8 | 317.4 | 318.5 | 293.42 | 20.49063 | 0.06983379
| 100 | 25 | 283.4 | 290.6 | 298.2 | 283.3 | 294.2 | 288.3 | 274.2 | 298.1 | 274.7 | 279.4 | 292.2 | 295.8 | 278.5 | 297 | 282.3 | 272.4 | 293.5 | 300.7 | 287.7 | 286.1 | 287.53 | 8.742762 | 0.03040644
|  | 38 | 309 | 296.9 | 301.9 | 296 | 295.6 | 291.4 | 298.9 | 307.9 | 298.2 | 303.7 | 310.7 | 299.6 | 304.7 | 296.7 | 296.9 | 300.5 | 305.6 | 295.6 | 304.7 | 295.8 | 300.515 | 5.265206 | 0.01752061
|  | 50 | 302.6 | 293.5 | 296.2 | 291.3 | 292.6 | 291.9 | 298.2 | 294.6 | 304.2 | 302.9 | 296.8 | 305.5 | 297.7 | 291.7 | 291.2 | 288.6 | 294.5 | 292.5 | 297.8 | 294.3 | 295.93 | 4.771417 | 0.01612347
|  | 75 | 269.4 | 274.9 | 276.1 | 258.6 | 282.3 | 266.8 | 281.8 | 282.4 | 295.1 | 286.4 | 291 | 293.2 | 291.2 | 267 | 272 | 298.5 | 286.7 | 283.1 | 290.7 | 295.7 | 282.145 | 11.21191 | 0.0397381
|  | 100 | 271.7 | 256.8 | 271.1 | 291.5 | 268.9 | 294.7 | 259.7 | 260.7 | 304.5 | 274.3 | 283 | 306.4 | 240.3 | 273.8 | 269.6 | 256.8 | 277 | 269.8 | 280.8 | 284.2 | 274.78 | 16.4292 | 0.05979037
|  | 150 | 277.1 | 240.6 | 262.5 | 279.3 | 297.3 | 278.5 | 241.9 | 262 | 252.2 | 226.1 | 249.4 | 235.7 | 263.4 | 241.3 | 226.6 | 253.6 | 243.6 | 271.7 | 229.6 | 262.2 | 254.73 | 19.63177 | 0.07706894
MCC finest (Vivapur102)
Rectangular cranked 5.5 mm
| nt [rpm] | np [rpm] | Tab1 [mg] | Tab2 [mg] | Tab3 [mg] | Tab4 [mg] | Tab5 [mg] | Tab6 [mg] | Tab7 [mg] | Tab8 [mg] | Tab9 [mg] | Tab10 [mg] | Tab11 [mg] | Tab12 [mg] | Tab13 [mg] | Tab14 [mg] | Tab15 [mg] | Tab16 [mg] | Tab17 [mg] | Tab18 [mg] | Tab19 [mg] | Tab20 [mg] | Mean [mg] | Std [mg] | rel. Std [mg]
| 25 | 13 | 332.9 | 336.6 | 334.2 | 336.6 | 334.2 | 333.8 | 333.6 | 336.2 | 329.8 | 332.2 | 334 | 334.4 | 339 | 329.3 | 332.5 | 333.7 | 332.5 | 331.2 | 338.1 | 335 | 333.99 | 2.494394 | 0.007468468
|  | 25 | 336.3 | 333.8 | 340.8 | 336.3 | 330.3 | 336.7 | 338.7 | 339.2 | 334.3 | 333.9 | 339.9 | 338.1 | 337.5 | 337.3 | 337 | 333.4 | 335 | 338.8 | 333.9 | 332.3 | 336.175 | 2.748373 | 0.008175423
|  | 38 | 339.3 | 339.1 | 343 | 334 | 341.2 | 343 | 338.6 | 343.1 | 337.2 | 340.8 | 337.8 | 343.1 | 339.2 | 340.2 | 339.8 | 339.3 | 339.3 | 337.8 | 337.8 | 340.8 | 339.72 | 2.313484 | 0.006809974
| 63 | 31 | 303.4 | 306 | 305.4 | 298.9 | 301 | 305.1 | 310.1 | 306.9 | 293.5 | 293.8 | 301.3 | 305.6 | 303.8 | 306.2 | 301 | 304 | 313.6 | 306.6 | 307.1 | 299.2 | 303.625 | 4.893269 | 0.01611616
|  | 63 | 310.8 | 304.1 | 309.1 | 306.8 | 308.4 | 308 | 310.3 | 297.1 | 308.1 | 308.4 | 307.4 | 310.7 | 303.2 | 307 | 312.5 | 304.3 | 315.9 | 309 | 315.3 | 310.5 | 308.345 | 4.207321 | 0.01364485
|  | 93 | 313.4 | 317.7 | 316.7 | 317.4 | 318.1 | 319.5 | 339.6 | 321.9 | 321.2 | 311.5 | 317.5 | 317.2 | 314.3 | 314.8 | 315.4 | 306.2 | 315.3 | 317 | 320.7 | 312.8 | 317.41 | 6.350707 | 0.0200079
| 100 | 25 | 294.6 | 291.7 | 295.1 | 291.5 | 285.1 | 291.6 | 291.8 | 284 | 289.2 | 281.3 | 300.2 | 293.4 | 285.1 | 278.6 | 285.6 | 291.4 | 292 | 285.9 | 293.3 | 302.7 | 290.205 | 5.971377 | 0.02057641
|  | 38 | 287.6 | 299.6 | 289.9 | 300.1 | 287.6 | 293.2 | 295.1 | 291.2 | 294.7 | 284.1 | 302.1 | 282.7 | 300.9 | 296.7 | 284.9 | 296.1 | 300.5 | 297.5 | 294.2 | 293.7 | 293.62 | 5.905626 | 0.02011316
|  | 50 | 301.2 | 298.1 | 306.4 | 296.4 | 300.5 | 295.5 | 293 | 294.1 | 290.5 | 307.7 | 302.4 | 299.8 | 294.6 | 298.9 | 300.6 | 293.1 | 290.6 | 299.3 | 298.7 | 305.1 | 298.325 | 4.906481 | 0.01644676
|  | 75 | 300 | 294.7 | 298 | 296.4 | 302.6 | 299.3 | 304.5 | 306.9 | 304.8 | 293.3 | 296.5 | 299.6 | 300 | 301.9 | 303.3 | 290.7 | 304.6 | 289.9 | 301.3 | 301 | 299.465 | 4.710713 | 0.01573043
|  | 100 | 282 | 279.6 | 282 | 280.5 | 282.9 | 289.3 | 294 | 295.6 | 299.5 | 288.5 | 269.7 | 289.4 | 279.8 | 271.8 | 289.9 | 287.6 | 295.3 | 286.5 | 279.5 | 279.9 | 285.165 | 7.799209 | 0.02734981
|  | 150 | 307.1 | 299.1 | 311 | 285 | 302.7 | 270.4 | 289.5 | 301.6 | 310.2 | 295.7 | 268.3 | 310.6 | 310.9 | 287.5 | 305.9 | 268.5 | 266.5 | 300.9 | 287.7 | 283.4 | 293.125 | 15.45788 | 0.05273479
MCC finest (Vivapur102)
Round cranked 10 mm
| nt [rpm] | np [rpm] | Tab1 [mg] | Tab2 [mg] | Tab3 [mg] | Tab4 [mg] | Tab5 [mg] | Tab6 [mg] | Tab7 [mg] | Tab8 [mg] | Tab9 [mg] | Tab10 [mg] | Tab11 [mg] | Tab12 [mg] | Tab13 [mg] | Tab14 [mg] | Tab15 [mg] | Tab16 [mg] | Tab17 [mg] | Tab18 [mg] | Tab19 [mg] | Tab20 [mg] | Mean [mg] | Std [mg] | rel. Std [mg]
| 25 | 13 | 345.2 | 339.4 | 343.1 | 341.2 | 343.8 | 341.8 | 340.9 | 346.7 | 345.2 | 342.1 | 345.3 | 337.9 | 341.9 | 343.7 | 343.6 | 341.8 | 343.7 | 342.3 | 341.5 | 343.6 | 342.735 | 2.100946 | 0.006129943
|  | 25 | 342.7 | 343.3 | 344.7 | 343.9 | 341.8 | 344.7 | 349.2 | 339.2 | 340.2 | 344.3 | 344.1 | 344.3 | 342.3 | 342.6 | 342.2 | 340.4 | 343.1 | 344.1 | 347.6 | 343.9 | 343.43 | 2.306307 | 0.006715509
|  | 38 | 340.4 | 340.6 | 336.9 | 345.1 | 340.6 | 342.1 | 339.2 | 340 | 338.5 | 337.4 | 341.8 | 338.9 | 344.8 | 338.7 | 339.8 | 340.7 | 342.4 | 344 | 340 | 341.3 | 340.66 | 2.236162 | 0.006564205
| 63 | 31 | 312 | 319.5 | 315.3 | 316.2 | 313.8 | 320.7 | 318.3 | 316.1 | 313.2 | 321.5 | 316.3 | 319.5 | 311.1 | 319 | 317.9 | 318.3 | 314.8 | 315.9 | 314.4 | 311.9 | 316.285 | 3.013527 | 0.009527883
|  | 63 | 326.8 | 324.1 | 312.7 | 319.3 | 321.7 | 330.9 | 323.2 | 320.2 | 330.6 | 325.4 | 310.6 | 323.4 | 307.3 | 322.1 | 317.6 | 318.7 | 306.1 | 313.3 | 304.9 | 315.1 | 318.7 | 7.676759 | 0.02408773
|  | 93 | 327.6 | 320.2 | 320.8 | 318.8 | 318.5 | 323 | 325.7 | 316.5 | 328.8 | 324.9 | 316.8 | 319.5 | 325 | 328.5 | 328.1 | 322.6 | 326.1 | 328.7 | 315.4 | 313.7 | 322.46 | 4.867443 | 0.01509472
| 100 | 25 | 295 | 293.7 | 300.9 | 293.3 | 294 | 293.6 | 300.3 | 293.8 | 296.6 | 297.6 | 299 | 295.8 | 296.7 | 296.9 | 295.9 | 298.8 | 296.6 | 290.7 | 298.1 | 296.9 | 296.21 | 2.560613 | 0.008644585
|  | 38 | 305.8 | 298.1 | 308.3 | 300 | 302.4 | 305.7 | 307 | 304.7 | 298.2 | 300.9 | 301.9 | 302.5 | 306.7 | 301.4 | 304.1 | 306.3 | 303.5 | 307.8 | 302.5 | 300.5 | 303.415 | 3.070106 | 0.01011851
|  | 50 | 296 | 299.2 | 300.4 | 302.5 | 296.9 | 295 | 304.4 | 303.4 | 298.5 | 299.3 | 294.2 | 305 | 297.3 | 296.5 | 310.2 | 298.2 | 301.5 | 301.1 | 301.8 | 306.2 | 300.38 | 4.097702 | 0.01364173
|  | 75 | 289.7 | 288.3 | 285.9 | 287.3 | 279.9 | 280.5 | 284.5 | 275.6 | 281.3 | 282.6 | 283.2 | 280.4 | 291.8 | 290.7 | 280.7 | 287.6 | 278.6 | 271 | 287.6 | 287.2 | 283.72 | 5.319141 | 0.01874785
|  | 100 | 274.6 | 292.4 | 282.2 | 290.3 | 274.1 | 303 | 287.5 | 274.1 | 305 | 283.3 | 289.7 | 264.4 | 300.6 | 279.3 | 300.2 | 272.8 | 306.4 | 271.6 | 294.4 | 263.9 | 285.49 | 13.45182 | 0.04711836
|  | 150 | 286.8 | 268.4 | 308.1 | 312.1 | 313.7 | 311.1 | 315.6 | 262.4 | 296.6 | 296 | 306.9 | 295.9 | 314 | 281.2 | 310.6 | 316.5 | 277.5 | 318.2 | 326.8 | 301.8 | 301.01 | 17.64778 | 0.05862855
Powdered cellulose(ArbocelP290)
Round cranked 5.5 mm
| nt [rpm] | np [rpm] | Tab1 [mg] | Tab2 [mg] | Tab3 [mg] | Tab4 [mg] | Tab5 [mg] | Tab6 [mg] | Tab7 [mg] | Tab8 [mg] | Tab9 [mg] | Tab10 [mg] | Tab11 [mg] | Tab12 [mg] | Tab13 [mg] | Tab14 [mg] | Tab15 [mg] | Tab16 [mg] | Tab17 [mg] | Tab18 [mg] | Tab19 [mg] | Tab20 [mg] | Mean [mg] | Std [mg] | rel. Std [mg]
| 25 | 13 | 340.9 | 335.3 | 342.1 | 338.7 | 332.7 | 336.9 | 334.9 | 335.4 | 336.5 | 340.1 | 332.8 | 338.1 | 340.4 | 338.4 | 341.4 | 339.5 | 340.8 | 339.3 | 338.5 | 343.2 | 338.295 | 2.966386 | 0.008768638
|  | 25 | 340.4 | 334.6 | 343 | 335.9 | 335.1 | 341 | 337.4 | 336.6 | 340.6 | 342.1 | 335.6 | 337.1 | 340.1 | 338.3 | 340.4 | 339.2 | 340.1 | 343.1 | 339.9 | 339.7 | 339.01 | 2.563078 | 0.007560479
|  | 38 | 340.7 | 337 | 341.6 | 341.7 | 340.4 | 341.6 | 341.6 | 339.1 | 340.2 | 341.3 | 341.4 | 336.7 | 336.2 | 342.1 | 341 | 340.1 | 338.5 | 341.4 | 340.3 | 342.6 | 340.275 | 1.849858 | 0.005436361
| 63 | 31 | 305.8 | 312.4 | 312.6 | 311 | 311.2 | 325.3 | 312.4 | 313.5 | 307.4 | 311.9 | 301 | 317.4 | 312.8 | 308.9 | 310 | 309.2 | 310.9 | 312.3 | 307.7 | 324.8 | 311.925 | 5.604686 | 0.01796805
|  | 63 | 310.7 | 309.9 | 309.7 | 303.7 | 304.7 | 308.1 | 305.8 | 303.9 | 306.8 | 294.2 | 306.7 | 306.1 | 301.3 | 321.8 | 302.5 | 298.1 | 310.4 | 306.1 | 310.7 | 304.7 | 306.295 | 5.596096 | 0.01827028
|  | 93 | 318.2 | 313.2 | 315.7 | 318.9 | 317.1 | 318.3 | 319.1 | 314.6 | 321.2 | 323.6 | 314.9 | 314.3 | 320.3 | 310.2 | 317.7 | 310.2 | 312.7 | 313.4 | 299 | 316.8 | 315.47 | 5.223842 | 0.01655892
| 100 | 25 | 287.1 | 295.9 | 276.3 | 285.9 | 288.6 | 290 | 283.6 | 287.9 | 282.7 | 297.3 | 283 | 285.7 | 287 | 287.1 | 285.4 | 287 | 290.7 | 274.7 | 282.2 | 286.6 | 286.235 | 5.331957 | 0.0186279
|  | 38 | 280.9 | 292.3 | 293.6 | 289.1 | 291.7 | 289.6 | 292.9 | 297.1 | 292.3 | 290.3 | 290.4 | 289.1 | 284.2 | 281.3 | 300.3 | 284.9 | 291.6 | 290.2 | 296.3 | 292.8 | 290.545 | 4.897419 | 0.01685597
|  | 50 | 293.6 | 295.5 | 300.2 | 308.8 | 300.7 | 304.1 | 299.1 | 298.7 | 312.2 | 291.3 | 295.1 | 292.5 | 302.4 | 300.7 | 296.6 | 295.1 | 299.9 | 297.1 | 300.2 | 294.5 | 298.915 | 5.232819 | 0.01750604
|  | 75 | 296.2 | 305.6 | 303.6 | 297.8 | 308.1 | 303.8 | 304.4 | 304.4 | 297.6 | 298.5 | 296.7 | 287.2 | 284.1 | 303 | 298.6 | 303.6 | 303 | 297 | 316.1 | 299.4 | 300.435 | 6.941961 | 0.02310636
|  | 100 | 313.4 | 311.7 | 301.7 | 305 | 303.5 | 309.1 | 311.6 | 310.3 | 304.6 | 314.5 | 314.1 | 308.6 | 311.1 | 304.2 | 310.3 | 314.2 | 300.4 | 310.2 | 307.7 | 307.3 | 308.675 | 4.25798 | 0.01379438
|  | 150 | 308.4 | 315.6 | 294.5 | 311.9 | 303.4 | 309 | 306.5 | 306.6 | 319.2 | 312.8 | 302.7 | 306.7 | 313.1 | 302.9 | 319.8 | 315.6 | 314.7 | 298.8 | 305.9 | 306.5 | 308.73 | 6.627542 | 0.02146711
MCC finest (Vivapur102)
Spider geometry
| nt [rpm] | np [rpm] | Tab1 [mg] | Tab2 [mg] | Tab3 [mg] | Tab4 [mg] | Tab5 [mg] | Tab6 [mg] | Tab7 [mg] | Tab8 [mg] | Tab9 [mg] | Tab10 [mg] | Tab11 [mg] | Tab12 [mg] | Tab13 [mg] | Tab14 [mg] | Tab15 [mg] | Tab16 [mg] | Tab17 [mg] | Tab18 [mg] | Tab19 [mg] | Tab20 [mg] | Mean [mg] | Std [mg] | rel. Std [mg]
| 25 | 13 | 344.2 | 338.6 | 344.8 | 344.1 | 347.2 | 345.1 | 343.8 | 343.3 | 339.4 | 350.9 | 344.6 | 344.8 | 343.2 | 338.3 | 344.3 | 338.8 | 343.5 | 342.5 | 346.5 | 343.7 | 343.58 | 3.05366 | 0.008887771
|  | 25 | 338.9 | 340.1 | 344.3 | 341.5 | 343.1 | 341 | 354.1 | 343.3 | 341.9 | 338.9 | 347.3 | 340.8 | 339.5 | 341 | 343.1 | 342.8 | 338.7 | 344.9 | 344.1 | 344.8 | 342.705 | 3.546158 | 0.01034755
|  | 38 | 338.4 | 341.4 | 335.3 | 331.5 | 337.5 | 333.3 | 334.5 | 333 | 336.5 | 336.9 | 331.5 | 338.4 | 334.8 | 335.1 | 336.8 | 337.7 | 331.4 | 338.7 | 334.7 | 338.7 | 335.805 | 2.771751 | 0.00825405
| 63 | 31 | 324.3 | 327.7 | 322 | 322.3 | 319.3 | 326.3 | 337.1 | 327 | 335.2 | 326.9 | 325.4 | 334.4 | 326.1 | 327 | 322.8 | 322.9 | 327.5 | 323.3 | 324.2 | 319.6 | 326.065 | 4.787844 | 0.01468371
|  | 63 | 334.4 | 321.2 | 324.4 | 326.3 | 324.5 | 327.4 | 321 | 318.4 | 327 | 330.7 | 321.8 | 320.1 | 320.2 | 323 | 312 | 339.7 | 325.6 | 318.8 | 334.8 | 326.2 | 324.875 | 6.445143 | 0.01983884
|  | 93 | 334.5 | 333.4 | 329.3 | 330.8 | 330.8 | 328.3 | 324.1 | 333 | 343.5 | 327.2 | 329.3 | 327.2 | 333.5 | 326.4 | 330.9 | 330 | 328.8 | 327.8 | 333.9 | 329.2 | 330.595 | 4.102435 | 0.01240925
| 100 | 25 | 299.3 | 294 | 288.9 | 295.2 | 318.7 | 292.2 | 285.3 | 296.1 | 303.3 | 294.8 | 295.9 | 303.6 | 300.3 | 297.2 | 299.6 | 310 | 288.6 | 318.3 | 307.1 | 296.3 | 299.235 | 8.937224 | 0.02986691
|  | 38 | 306.7 | 297.8 | 293.3 | 306 | 311.5 | 303.3 | 310.4 | 296.9 | 311.5 | 303 | 298.8 | 307.6 | 302.4 | 296.2 | 320.8 | 306.3 | 301.8 | 303.9 | 293.2 | 305 | 303.82 | 6.814659 | 0.02242992
|  | 50 | 305.1 | 297 | 303.9 | 299.7 | 306.9 | 302.3 | 296 | 296.2 | 298.4 | 298 | 301.4 | 310.8 | 295.6 | 301.5 | 297.9 | 317.5 | 297.9 | 305.6 | 310.7 | 315.6 | 302.9 | 6.555432 | 0.02164223
|  | 75 | 298 | 291.3 | 299.8 | 295.4 | 297 | 297.6 | 303.9 | 302.5 | 295.9 | 298.8 | 303.3 | 298.1 | 292.6 | 294.7 | 292 | 301 | 305.9 | 319.6 | 307.4 | 301.6 | 299.82 | 6.461839 | 0.0215524
|  | 100 | 299 | 292.4 | 297.6 | 305.7 | 305.4 | 296.7 | 304.3 | 316.5 | 304.5 | 307.1 | 303.9 | 308.5 | 305.5 | 315 | 306.9 | 305.7 | 302.4 | 301.4 | 304 | 314.4 | 304.845 | 5.99504 | 0.01966586
|  | 150 | 298.2 | 311.3 | 299.6 | 305.9 | 292.6 | 305.2 | 296 | 298 | 309.3 | 289.7 | 314 | 305.2 | 297.9 | 297 | 304.3 | 307.9 | 306.1 | 305.8 | 299.8 | 300.3 | 302.205 | 6.288542 | 0.02080886
MCC finest (Vivapur102)
Cut-out geometry
| nt [rpm] | np [rpm] | Tab1 [mg] | Tab2 [mg] | Tab3 [mg] | Tab4 [mg] | Tab5 [mg] | Tab6 [mg] | Tab7 [mg] | Tab8 [mg] | Tab9 [mg] | Tab10 [mg] | Tab11 [mg] | Tab12 [mg] | Tab13 [mg] | Tab14 [mg] | Tab15 [mg] | Tab16 [mg] | Tab17 [mg] | Tab18 [mg] | Tab19 [mg] | Tab20 [mg] | Mean [mg] | Std [mg] | rel. Std [mg]
| 25 | 13 | 342.1 | 345.9 | 347.2 | 351.2 | 351 | 351.2 | 346.1 | 343.9 | 349.5 | 346.7 | 349.7 | 347 | 346.1 | 343.1 | 339.6 | 345 | 346.2 | 348.5 | 349.9 | 348.5 | 346.92 | 3.152209 | 0.00908627
|  | 25 | 345 | 344.5 | 348.6 | 345.9 | 346.3 | 339.9 | 347.3 | 344.8 | 342.8 | 345.1 | 348.9 | 347.3 | 345.9 | 340.7 | 345.7 | 344.3 | 347.5 | 346.8 | 345.5 | 339.3 | 345.105 | 2.662503 | 0.007715051
|  | 38 | 339.6 | 336.1 | 343.7 | 341.5 | 340.5 | 339 | 337.3 | 337.5 | 339.6 | 341.5 | 340.4 | 334.4 | 340.8 | 337.5 | 334.4 | 336.6 | 334.9 | 335.9 | 336.2 | 344.9 | 338.615 | 3.015273 | 0.008904722
| 63 | 31 | 307.3 | 312.2 | 309.9 | 312.5 | 310.7 | 311 | 306.7 | 308.9 | 304.8 | 310.2 | 316.6 | 323.9 | 309.4 | 306.7 | 311 | 309.8 | 337.2 | 311.2 | 306.2 | 307.5 | 311.685 | 7.302867 | 0.02343028
|  | 63 | 312.8 | 318.2 | 327.7 | 318.3 | 309.1 | 313.9 | 315.1 | 311.7 | 316.6 | 322.4 | 318.7 | 315.1 | 314.2 | 311 | 307.9 | 308 | 313 | 311.7 | 314 | 312.9 | 314.615 | 4.804524 | 0.01527112
|  | 93 | 319.6 | 317.6 | 322.1 | 314 | 314.9 | 317.1 | 315 | 336.8 | 320.6 | 333.5 | 322.1 | 324.7 | 312.4 | 328.2 | 318.1 | 320.7 | 321.8 | 311.5 | 318.3 | 316.7 | 320.285 | 6.544767 | 0.0204342
| 100 | 25 | 304.7 | 290.9 | 301.5 | 297 | 300.3 | 292.1 | 293.8 | 298 | 283.8 | 292.3 | 296.8 | 295.8 | 289.9 | 291.3 | 293.7 | 299.4 | 302.3 | 299.8 | 299.5 | 286.4 | 295.465 | 5.465998 | 0.01849965
|  | 38 | 287.9 | 292.7 | 293.7 | 292.2 | 288.3 | 294.2 | 290.2 | 293.7 | 286.4 | 291 | 293.8 | 293 | 294.2 | 285.4 | 297.7 | 307.3 | 292.5 | 289.2 | 288.5 | 296 | 292.395 | 4.755548 | 0.01626412
|  | 50 | 296.8 | 303.8 | 291.3 | 298.9 | 293.4 | 307.5 | 295 | 297.2 | 293.1 | 286.1 | 292.4 | 298.1 | 295 | 290 | 300.3 | 295.7 | 292.1 | 284.8 | 295.7 | 290.6 | 294.89 | 5.419546 | 0.01837819
|  | 75 | 299.9 | 298.8 | 302.2 | 300.4 | 294.2 | 297.8 | 300.7 | 303.1 | 294.6 | 304 | 299.6 | 302.4 | 298 | 302.6 | 298.8 | 304.6 | 303.2 | 300 | 299.4 | 296 | 300.015 | 2.956398 | 0.009854167
|  | 100 | 302.6 | 301.2 | 300.3 | 299.8 | 301.8 | 300.9 | 304.3 | 295.3 | 299.4 | 299.1 | 293.2 | 303 | 307.2 | 310.6 | 295.7 | 292.7 | 303.4 | 310.9 | 306.3 | 298.8 | 301.325 | 5.035336 | 0.01671065
|  | 150 | 321.4 | 318.1 | 312.9 | 310.3 | 321.5 | 317.9 | 317.8 | 320.6 | 317.6 | 318.5 | 304.7 | 321.2 | 319.2 | 312.5 | 316.2 | 317.3 | 308.8 | 317.1 | 317.2 | 317 | 316.39 | 4.437508 | 0.01402544

## CaCO3(50%MagGranCC)
MCC finest (Vivapur102)
Rectangular cranked 10 mm
| nt [rpm] | np [rpm] | Tab1 [mg] | Tab2 [mg] | Tab3 [mg] | Tab4 [mg] | Tab5 [mg] | Tab6 [mg] | Tab7 [mg] | Tab8 [mg] | Tab9 [mg] | Tab10 [mg] | Tab11 [mg] | Tab12 [mg] | Tab13 [mg] | Tab14 [mg] | Tab15 [mg] | Tab16 [mg] | Tab17 [mg] | Tab18 [mg] | Tab19 [mg] | Tab20 [mg] | Mean [mg] | Std [mg] | rel. Std [mg]
| 25 | 13 | 728 | 722.9 | 739.4 | 731.9 | 725.3 | 730.4 | 737.9 | 723.2 | 736.5 | 717.5 | 720 | 721.8 | 726 | 742.1 | 732.3 | 736.1 | 726.9 | 720.3 | 733.6 | 733.8 | 729.295 | 7.141758 | 0.009792688
|  | 25 | 733.6 | 729.8 | 739.7 | 739 | 749.3 | 730.6 | 727 | 722.1 | 732.6 | 731 | 777.9 | 726 | 742 | 722.1 | 720.3 | 749 | 736.9 | 736.9 | 725 | 728.1 | 734.945 | 13.07225 | 0.0177867
|  | 38 | 736.5 | 731 | 736.7 | 726.8 | 734.9 | 739.1 | 736.5 | 736.8 | 731.3 | 728.8 | 734.8 | 732.2 | 740.4 | 720.4 | 735.9 | 738 | 739.3 | 726.2 | 726.2 | 734.9 | 733.335 | 5.334917 | 0.007274871
| 63 | 31 | 708.4 | 710.7 | 719.1 | 696.8 | 688.3 | 713.2 | 687.1 | 698.7 | 696 | 707 | 701.4 | 689.5 | 709.3 | 705.6 | 710.2 | 713.6 | 697.7 | 698.2 | 709.9 | 687 | 702.385 | 9.693094 | 0.01380026
|  | 63 | 702.7 | 661.8 | 695.3 | 727.9 | 712.9 | 694 | 719.9 | 693.8 | 709.4 | 697.2 | 710.8 | 725.5 | 711.3 | 726.5 | 680.1 | 702.5 | 680.3 | 721.7 | 716.3 | 687.6 | 703.875 | 17.73681 | 0.02519881
|  | 93 | 585.8 | 636.8 | 723.2 | 598.8 | 609.4 | 581.6 | 715.8 | 725.3 | 571.8 | 686.3 | 674.3 | 582.4 | 732.4 | 585.5 | 607.3 | 690 | 578.7 | 723.1 | 730.3 | 725.9 | 653.235 | 64.07051 | 0.09808188
| 100 | 25 | 599 | 630.8 | 659.2 | 619.8 | 597.8 | 596 | 595.4 | 638.3 | 582.6 | 605.6 | 606 | 668.2 | 658.4 | 543.4 | 579.1 | 622.5 | 618.2 | 614.3 | 608.4 | 611.4 | 612.72 | 29.41002 | 0.04799911
|  | 38 | 683.4 | 664.1 | 636.1 | 684.6 | 683.4 | 699.4 | 664.4 | 664.9 | 655.2 | 670.1 | 672.3 | 666.1 | 665.3 | 650.8 | 666.2 | 670.8 | 672.9 | 639.8 | 661.8 | 651 | 666.13 | 15.17016 | 0.02277357
|  | 50 | 659.2 | 661.5 | 660 | 658.5 | 666.8 | 651.9 | 660 | 657.3 | 640.5 | 671.2 | 657.6 | 650.8 | 659.2 | 687.1 | 661.7 | 684.8 | 671.2 | 661.7 | 663.4 | 667.9 | 662.615 | 10.61004 | 0.01601237
|  | 75 | 650.1 | 674.3 | 640.3 | 666.9 | 626.1 | 626.2 | 685.1 | 638.4 | 598.6 | 672.6 | 626.6 | 667.6 | 659.6 | 635.8 | 669.9 | 675 | 669.3 | 641.5 | 691 | 631.6 | 652.325 | 24.23075 | 0.03714521
|  | 100 | 689.3 | 672.3 | 588.5 | 578.1 | 563.1 | 558.3 | 589 | 677.6 | 617.8 | 604.6 | 686.3 | 640.4 | 596 | 585.2 | 606.6 | 611.5 | 672.4 | 669.4 | 628.9 | 602.8 | 621.905 | 42.42032 | 0.06821029
|  | 150 | 589.5 | 613.4 | 534.4 | 554 | 666.8 | 643.8 | 644.2 | 565.6 | 674.7 | 582.4 | 599.5 | 686.2 | 569.6 | 590.3 | 660.6 | 682.6 | 627.5 | 685.9 | 657.8 | 566.3 | 619.755 | 49.13309 | 0.07927825
MCC finest (Vivapur102)
Rectangular cranked 5.5 mm
| nt [rpm] | np [rpm] | Tab1 [mg] | Tab2 [mg] | Tab3 [mg] | Tab4 [mg] | Tab5 [mg] | Tab6 [mg] | Tab7 [mg] | Tab8 [mg] | Tab9 [mg] | Tab10 [mg] | Tab11 [mg] | Tab12 [mg] | Tab13 [mg] | Tab14 [mg] | Tab15 [mg] | Tab16 [mg] | Tab17 [mg] | Tab18 [mg] | Tab19 [mg] | Tab20 [mg] | Mean [mg] | Std [mg] | rel. Std [mg]
| 25 | 13 | 740.1 | 755.6 | 741.9 | 748.1 | 746.6 | 742.6 | 745.7 | 762.1 | 755 | 741.7 | 755.2 | 740.9 | 740.6 | 741.8 | 756.2 | 738.7 | 755.8 | 751.4 | 737.8 | 743 | 747.04 | 7.303525 | 0.009776618
|  | 25 | 793.4 | 757.7 | 761.6 | 763.6 | 759.6 | 752.7 | 752.1 | 755.5 | 757.6 | 762.9 | 761.9 | 754.7 | 754.2 | 762.3 | 753.5 | 751.5 | 757.9 | 780.8 | 752.1 | 756.1 | 760.085 | 10.2246 | 0.01345191
|  | 38 | 765.3 | 763.3 | 772.4 | 759.7 | 808.8 | 764.3 | 762 | 767.5 | 759.6 | 766.4 | 775.2 | 761.8 | 763.1 | 763.8 | 757.8 | 763.2 | 761.8 | 757.6 | 753.5 | 769.1 | 765.81 | 11.30086 | 0.01475674
| 63 | 31 | 711.2 | 712.1 | 699.4 | 759.7 | 694.4 | 692.3 | 718.4 | 698.7 | 697.4 | 712.4 | 707.9 | 707.6 | 691.7 | 721.1 | 694.5 | 751.2 | 702.8 | 709 | 709.1 | 763 | 712.695 | 21.31354 | 0.02990555 | 732.3 | 741.7 | 732.3 | 736.4 | 739.7 | 736.8 | 733 | 733.7 | 739.7 | 732 | 731.3 | 736.1 | 725 | 785.4 | 779.6 | 732.8 | 731.8 | 734.6 | 720.7 | 738.5 | 737 | 717.7
|  | 63 | 732.3 | 736.4 | 739.7 | 736.8 | 733 | 733.7 | 739.7 | 732 | 731.3 | 736.1 | 725 | 785.4 | 779.6 | 732.8 | 731.8 | 734.6 | 720.7 | 738.5 | 737 | 717.7 | 737.705 | 16.3908 | 0.02221864 | 736.4 | 739.5 | 741.7 | 739.5 | 741.5 | 740.8 | 742.3 | 747.6 | 748.9 | 738.8 | 736.1 | 732.1 | 740.6 | 741.6 | 732.6 | 740.1 | 740.7 | 739.8 | 734.9 | 743 | 746.6 | 738.6
|  | 93 | 757.6 | 750.8 | 737.9 | 735.4 | 736.3 | 752.3 | 736 | 748.7 | 747.7 | 748.9 | 753.6 | 752.9 | 745.6 | 744.2 | 733.7 | 752.7 | 756.5 | 738.1 | 734 | 773.2 | 746.805 | 10.09541 | 0.01351814 | 739.7 | 741.5
| 100 | 25 | 644.6 | 666.2 | 664.4 | 647.1 | 639.2 | 669.5 | 652 | 646.1 | 646.5 | 667 | 643.2 | 650.3 | 700.1 | 660.6 | 645 | 683.2 | 676.2 | 631.5 | 677.8 | 656.1 | 658.33 | 17.12435 | 0.0260118 | 736.8 | 740.8
|  | 38 | 687.7 | 661.5 | 689.2 | 698.7 | 703.3 | 691.5 | 665.3 | 698.6 | 697.6 | 678.3 | 702.8 | 711.3 | 688.9 | 717.2 | 683.8 | 694.4 | 686.7 | 686.7 | 676.4 | 691.9 | 690.59 | 13.71031 | 0.01985303 | 733 | 742.3
|  | 50 | 700.8 | 703.3 | 699.3 | 725.6 | 714 | 711.2 | 697.9 | 712.1 | 667.8 | 686.9 | 699.1 | 694.4 | 689.5 | 668.3 | 686.2 | 701.3 | 666.7 | 709.8 | 675.2 | 710 | 695.97 | 16.67441 | 0.02395852 | 733.7 | 747.6
|  | 75 | 690.3 | 711.4 | 691.1 | 692.6 | 685.4 | 695.8 | 684.2 | 697.9 | 688.2 | 710.9 | 704.2 | 694.4 | 706.2 | 689.5 | 694.5 | 703.2 | 711.5 | 735 | 719.3 | 687.3 | 699.645 | 13.03358 | 0.01862885 | 739.7 | 748.9
|  | 100 | 741.2 | 715.4 | 691.1 | 712.8 | 720.6 | 741.7 | 721.2 | 730.1 | 724.7 | 722.8 | 732.9 | 695.4 | 739.3 | 718 | 695.4 | 711.6 | 745 | 727.6 | 732.1 | 727.5 | 722.32 | 15.49844 | 0.02145648 | 732 | 738.8
|  | 150 | 754.1 | 733.7 | 710.8 | 689.5 | 654.2 | 726.7 | 728 | 746.7 | 681.7 | 707.1 | 717.2 | 743.5 | 754.9 | 680.5 | 680.4 | 760.1 | 685.5 | 704.9 | 747.7 | 721.5 | 716.435 | 30.43392 | 0.04247967 | 731.3 | 736.1
MCC finest (Vivapur102) | [25 empty] | 736.1 | 732.1
|  |  | Round cranked 10 mm | [22 empty] | 725 | 740.6
[26 empty] | 785.4 | 741.6
[26 empty] | 779.6 | 732.6
| nt [rpm] | np [rpm] | Tab1 [mg] | Tab2 [mg] | Tab3 [mg] | Tab4 [mg] | Tab5 [mg] | Tab6 [mg] | Tab7 [mg] | Tab8 [mg] | Tab9 [mg] | Tab10 [mg] | Tab11 [mg] | Tab12 [mg] | Tab13 [mg] | Tab14 [mg] | Tab15 [mg] | Tab16 [mg] | Tab17 [mg] | Tab18 [mg] | Tab19 [mg] | Tab20 [mg] | Mean [mg] | Std [mg] | rel. Std [mg] | 732.8 | 740.1
| 25 | 13 | 714.2 | 709.1 | 727.9 | 725.4 | 714.1 | 713.5 | 718.8 | 719.9 | 718.6 | 731.7 | 714.6 | 724.8 | 721.3 | 716.5 | 726.6 | 730.7 | 720.7 | 720.2 | 718.3 | 738.5 | 721.27 | 7.251069 | 0.0100532 | 731.8 | 740.7
|  | 25 | 748.1 | 744.7 | 745.7 | 740.3 | 743.5 | 745.7 | 749.1 | 744.8 | 748.1 | 743.4 | 747 | 743.7 | 743.4 | 741.8 | 738 | 741 | 783.7 | 744.4 | 744 | 748.6 | 746.45 | 9.226649 | 0.01236071 | 734.6 | 739.8
|  | 38 | 746.2 | 755.5 | 757.3 | 756.2 | 754.3 | 758.7 | 743.3 | 750 | 753.8 | 750.5 | 753.9 | 755.3 | 754.8 | 745.2 | 746.1 | 758.6 | 754.7 | 758.4 | 741.5 | 751.5 | 752.29 | 5.286517 | 0.007027233 | 720.7 | 734.9
| 63 | 31 | 708.5 | 701.6 | 687 | 707.9 | 698 | 711.8 | 685.2 | 719.8 | 700.2 | 700.5 | 697.2 | 700.2 | 687.5 | 703.5 | 710 | 686.2 | 699.9 | 703.6 | 709.8 | 718.8 | 701.86 | 10.05487 | 0.01432603 | 738.5 | 743
|  | 63 | 720.4 | 740 | 716.3 | 744.6 | 743.5 | 753.3 | 711.9 | 736.6 | 722.1 | 757.8 | 742.4 | 735.4 | 726.3 | 729.3 | 739.9 | 767.7 | 723.4 | 729.6 | 720.7 | 757.3 | 735.925 | 15.24253 | 0.02071206 | 737 | 746.6
|  | 93 | 750.5 | 742.8 | 747.9 | 752.3 | 762.7 | 761.4 | 760.3 | 749.5 | 729.2 | 761.2 | 749.8 | 747.6 | 763.6 | 754.9 | 750.9 | 750 | 742.8 | 756.7 | 733.9 | 746.8 | 750.74 | 9.142924 | 0.01217855 | 717.7 | 738.6
| 100 | 25 | 645.9 | 652.9 | 638.1 | 647 | 636.5 | 633 | 650.2 | 618.3 | 646.4 | 611.2 | 657.7 | 646.3 | 608.6 | 656 | 610.7 | 676.5 | 667.5 | 637.4 | 642.4 | 638.5 | 641.055 | 18.20186 | 0.02839361
|  | 38 | 678.3 | 654.6 | 699.7 | 666.5 | 683.1 | 701.7 | 655.7 | 675.6 | 668 | 702.4 | 681.6 | 707.2 | 653.7 | 679 | 658.3 | 684.5 | 686.6 | 651.6 | 642.8 | 669.1 | 675 | 18.82537 | 0.02788944
|  | 50 | 695.9 | 693.7 | 659.6 | 690.4 | 721.3 | 721.9 | 698.4 | 682.3 | 660.9 | 663.9 | 677.7 | 673.5 | 685.3 | 686.4 | 664.7 | 649.1 | 664.1 | 688.4 | 676.8 | 687.6 | 682.095 | 19.19851 | 0.02814638
|  | 75 | 682.8 | 708.5 | 723 | 683.8 | 692.3 | 699.5 | 681.6 | 666.2 | 659.9 | 675.6 | 685.2 | 686 | 651.3 | 686 | 702.2 | 657.9 | 667.9 | 674.8 | 696 | 696.5 | 683.85 | 17.97757 | 0.02628877
|  | 100 | 748 | 738.6 | 723.1 | 710.6 | 741.3 | 745.5 | 719.4 | 720.2 | 704.5 | 748.3 | 707 | 733.1 | 743 | 736.2 | 733.6 | 737.1 | 710.5 | 741.7 | 726.7 | 743.8 | 730.61 | 14.33409 | 0.01961935
|  | 150 | 743.8 | 745.7 | 764.7 | 768.7 | 780.9 | 782.8 | 739.6 | 759.7 | 757.8 | 760.9 | 748.7 | 762.3 | 746.4 | 780.4 | 761.8 | 765 | 736.2 | 751 | 739 | 750.4 | 757.29 | 14.02876 | 0.01852496
Powdered cellulose(ArbocelP290)
Round cranked 5.5 mm
| nt [rpm] | np [rpm] | Tab1 [mg] | Tab2 [mg] | Tab3 [mg] | Tab4 [mg] | Tab5 [mg] | Tab6 [mg] | Tab7 [mg] | Tab8 [mg] | Tab9 [mg] | Tab10 [mg] | Tab11 [mg] | Tab12 [mg] | Tab13 [mg] | Tab14 [mg] | Tab15 [mg] | Tab16 [mg] | Tab17 [mg] | Tab18 [mg] | Tab19 [mg] | Tab20 [mg] | Mean [mg] | Std [mg] | rel. Std [mg]
| 25 | 13 | 724.6 | 730.5 | 732 | 738.9 | 728.9 | 734.2 | 739.2 | 723.8 | 728.9 | 738.8 | 730.1 | 733.4 | 728 | 733.6 | 723 | 732.7 | 736.3 | 736 | 726.2 | 739.4 | 731.925 | 5.24353 | 0.007164026
|  | 25 | 752.9 | 759.1 | 760 | 748 | 742 | 747.6 | 749.3 | 747.5 | 750.8 | 759.6 | 753.4 | 748.8 | 741.9 | 785.1 | 756.2 | 754.2 | 743.9 | 748.6 | 756.2 | 750.3 | 752.77 | 9.334323 | 0.01239997
|  | 38 | 761.5 | 772.1 | 769.7 | 755.6 | 777.7 | 759.2 | 767 | 762 | 759.4 | 759.3 | 797.6 | 770.6 | 761.4 | 762.5 | 762.1 | 759 | 760.2 | 760.5 | 747.9 | 761.6 | 764.345 | 10.10812 | 0.01322456
| 63 | 31 | 695.5 | 695 | 698.5 | 696.4 | 685.3 | 690 | 697.7 | 700.9 | 682.9 | 698.8 | 690.2 | 700.5 | 705.6 | 685.8 | 692.2 | 713.7 | 701 | 705.7 | 741.2 | 706.5 | 699.17 | 12.59432 | 0.01801325
|  | 63 | 726.9 | 716.1 | 717.9 | 726.4 | 720.8 | 712.1 | 713.1 | 712.8 | 721.3 | 710.3 | 721.7 | 714.7 | 730.7 | 766.8 | 729.3 | 726.8 | 726.4 | 731.5 | 721.5 | 734.9 | 724.1 | 12.34628 | 0.01705051
|  | 93 | 727.2 | 727.3 | 729.5 | 722.6 | 717.6 | 708.7 | 713.6 | 719 | 702.5 | 707 | 722 | 728.2 | 723.4 | 726.1 | 711 | 722.3 | 703.8 | 721.2 | 723 | 717.2 | 718.66 | 8.284126 | 0.01152718
| 100 | 25 | 637.8 | 615.7 | 618.3 | 623.2 | 631.3 | 624.2 | 621.1 | 589.8 | 629.9 | 612.7 | 595.7 | 609.8 | 623.4 | 635.8 | 602.9 | 635 | 617.7 | 677.6 | 620.9 | 650.8 | 623.68 | 19.23967 | 0.03084862
|  | 38 | 628.3 | 604.3 | 615.6 | 637.3 | 636.3 | 618.3 | 653.7 | 638.2 | 610.1 | 654.5 | 630.6 | 645.8 | 648.4 | 639.2 | 651.1 | 645.6 | 621.5 | 640.9 | 653 | 671.9 | 637.23 | 17.04141 | 0.02674295
|  | 50 | 645.5 | 631.3 | 648.3 | 651.6 | 627.1 | 657.9 | 653.8 | 636.9 | 641 | 618.1 | 691.8 | 623.6 | 640.6 | 654.7 | 623.1 | 625.6 | 624.9 | 647 | 633.9 | 643.2 | 640.995 | 16.92577 | 0.02640546
|  | 75 | 656.4 | 656.1 | 664.4 | 692.5 | 662.9 | 646.3 | 655.1 | 655.9 | 658.8 | 638.9 | 657.4 | 665.2 | 650.9 | 672.6 | 656.6 | 653.3 | 659.8 | 660.2 | 668.8 | 641.7 | 658.69 | 11.46449 | 0.01740499
|  | 100 | 667.2 | 685.1 | 676.7 | 651.3 | 699.3 | 647.6 | 674 | 690.2 | 673.4 | 671.2 | 671.3 | 694.9 | 657.4 | 672.4 | 677.1 | 681.8 | 679.9 | 683.4 | 678.3 | 679.5 | 675.6 | 13.00425 | 0.01924845
|  | 150 | 706.5 | 707.4 | 703.2 | 724 | 712.8 | 694.8 | 723.4 | 713 | 699.9 | 694.2 | 671.8 | 706.6 | 699.6 | 721.3 | 706.2 | 690.5 | 701.9 | 679.5 | 687.4 | 716 | 703 | 13.96292 | 0.01986191
MCC finest (Vivapur102)
Spider geometry
| nt [rpm] | np [rpm] | Tab1 [mg] | Tab2 [mg] | Tab3 [mg] | Tab4 [mg] | Tab5 [mg] | Tab6 [mg] | Tab7 [mg] | Tab8 [mg] | Tab9 [mg] | Tab10 [mg] | Tab11 [mg] | Tab12 [mg] | Tab13 [mg] | Tab14 [mg] | Tab15 [mg] | Tab16 [mg] | Tab17 [mg] | Tab18 [mg] | Tab19 [mg] | Tab20 [mg] | Mean [mg] | Std [mg] | rel. Std [mg]
| 25 | 13 | 741.7 | 739.5 | 741.5 | 740.8 | 742.3 | 747.6 | 748.9 | 738.8 | 736.1 | 732.1 | 740.6 | 741.6 | 732.6 | 740.1 | 740.7 | 739.8 | 734.9 | 743 | 746.6 | 738.6 | 740.39 | 4.371306 | 0.005904059
|  | 25 | 756 | 754.7 | 759.7 | 748 | 763.3 | 754.8 | 748.9 | 761.3 | 759.4 | 757.7 | 752.8 | 754.6 | 751.3 | 754.1 | 752.3 | 764.6 | 757.7 | 759.6 | 755.5 | 749.6 | 755.795 | 4.638679 | 0.006137483
|  | 38 | 775.7 | 773.7 | 771.7 | 773.3 | 768.5 | 774.8 | 773.7 | 770.5 | 771.5 | 775.4 | 772.9 | 768.6 | 772.5 | 781.6 | 769.1 | 773.3 | 771.7 | 788 | 774.3 | 775.5 | 773.815 | 4.460502 | 0.0057643
| 63 | 31 | 703 | 697.3 | 703.9 | 712.1 | 710.7 | 701.8 | 698.1 | 702.1 | 697.9 | 693.7 | 697.2 | 691.8 | 695.9 | 711.6 | 697.2 | 708.6 | 721 | 712.3 | 702.2 | 704.4 | 703.14 | 7.522975 | 0.01069911
|  | 63 | 740.7 | 733.8 | 740.6 | 738.6 | 740.8 | 752.1 | 742.7 | 732.1 | 735.7 | 739.7 | 727.6 | 740.4 | 741 | 752.2 | 789 | 741.4 | 744.2 | 739.4 | 732.9 | 752.2 | 742.855 | 12.64397 | 0.01702078
|  | 93 | 758.8 | 742.2 | 749.8 | 750.2 | 747.1 | 757.6 | 759.9 | 740.6 | 754.4 | 750.3 | 743.4 | 745.2 | 743.1 | 736.2 | 749.7 | 745.3 | 744.8 | 760 | 752.2 | 754.7 | 749.275 | 6.808035 | 0.009086163
| 100 | 25 | 654.2 | 639.7 | 685.8 | 679.3 | 650.9 | 660.3 | 638.1 | 652.2 | 667.9 | 651.9 | 661.4 | 665.1 | 647.4 | 617.4 | 626.5 | 660 | 675.8 | 652.7 | 673.5 | 657.7 | 655.89 | 17.03186 | 0.02596755
|  | 38 | 661.8 | 654.5 | 650.3 | 681.7 | 685.3 | 670.5 | 654.7 | 668.1 | 686.7 | 671.4 | 662.5 | 680.1 | 679.1 | 671.1 | 682.4 | 645.9 | 673.7 | 685.8 | 670.9 | 676.6 | 670.655 | 12.27177 | 0.01829818
|  | 50 | 691.4 | 695.5 | 708.1 | 699.8 | 695.8 | 686.1 | 695.4 | 673.5 | 696 | 663.5 | 679.6 | 719.6 | 684.5 | 696.2 | 684.5 | 694.6 | 684.4 | 700.7 | 674.8 | 663.3 | 689.365 | 14.01222 | 0.02032628
|  | 75 | 691.6 | 706.8 | 685.7 | 692.4 | 712.7 | 712.1 | 683.6 | 708.7 | 702.6 | 687.9 | 684.9 | 702.9 | 716.4 | 703.6 | 696.4 | 700.2 | 702.7 | 704.2 | 702.5 | 692.5 | 699.52 | 9.729856 | 0.01390933
|  | 100 | 723.5 | 708.8 | 738.5 | 687.6 | 712.9 | 706.2 | 691.5 | 742.7 | 718.4 | 702.7 | 704.8 | 718.7 | 696 | 721.5 | 723.1 | 724.7 | 680 | 730 | 683.8 | 723 | 711.92 | 17.70568 | 0.02487032
|  | 150 | 760.1 | 755.5 | 719.4 | 754.2 | 747.7 | 750.4 | 747.5 | 741.4 | 760.7 | 750.1 | 733.6 | 717.4 | 734.6 | 750.9 | 749.6 | 749.3 | 743.3 | 745.3 | 746.2 | 755.2 | 745.62 | 11.65633 | 0.01563307
MCC finest (Vivapur102)
Cut-out geometry
| nt [rpm] | np [rpm] | Tab1 [mg] | Tab2 [mg] | Tab3 [mg] | Tab4 [mg] | Tab5 [mg] | Tab6 [mg] | Tab7 [mg] | Tab8 [mg] | Tab9 [mg] | Tab10 [mg] | Tab11 [mg] | Tab12 [mg] | Tab13 [mg] | Tab14 [mg] | Tab15 [mg] | Tab16 [mg] | Tab17 [mg] | Tab18 [mg] | Tab19 [mg] | Tab20 [mg] | Mean [mg] | Std [mg] | rel. Std [mg]
| 25 | 13 | 728.1 | 730.2 | 731 | 739.2 | 732.2 | 725.4 | 739.6 | 724.6 | 742.4 | 735.4 | 732.1 | 721.9 | 732.3 | 730.8 | 731.8 | 726.8 | 727.4 | 729.4 | 724.1 | 740 | 731.235 | 5.714181 | 0.007814425
|  | 25 | 758.3 | 752.5 | 743.4 | 741.6 | 741.3 | 758.7 | 753.2 | 752.7 | 750.2 | 747.2 | 744.9 | 748.6 | 753.1 | 747.7 | 758.2 | 751.2 | 756.9 | 750.9 | 750.2 | 747 | 750.39 | 5.291592 | 0.007051789
|  | 38 | 762.5 | 760.8 | 758.7 | 755.5 | 759.2 | 752.3 | 753.1 | 752.8 | 757.4 | 766.6 | 758.7 | 752.7 | 760.6 | 771.1 | 761.1 | 753.4 | 792.5 | 764.3 | 752.7 | 753.9 | 759.995 | 9.253988 | 0.01217638
| 63 | 31 | 749.9 | 681 | 710.3 | 697.8 | 753.3 | 692.3 | 682.4 | 675.7 | 690.9 | 698.5 | 695 | 693.9 | 687.7 | 693.7 | 696.7 | 691.7 | 734.8 | 683.4 | 689.9 | 691.5 | 699.52 | 21.56587 | 0.03082953
|  | 63 | 721.6 | 723.9 | 722 | 720.1 | 706.5 | 714.7 | 731.6 | 718.6 | 721.2 | 710.9 | 721.2 | 722.7 | 715 | 724.2 | 712.7 | 719.8 | 708.8 | 720.4 | 746.3 | 723.7 | 720.295 | 8.543479 | 0.01186108
|  | 93 | 742.6 | 725.1 | 728.3 | 743.5 | 725.9 | 734 | 736.7 | 744.7 | 738.1 | 737.7 | 756.2 | 740.8 | 736.6 | 734.7 | 748 | 748.3 | 744.9 | 745.5 | 742 | 779.1 | 741.635 | 11.75143 | 0.0158453
| 100 | 25 | 669.9 | 650 | 641.2 | 650.6 | 624.5 | 667.7 | 667.5 | 662.7 | 658 | 662.5 | 653.8 | 667 | 655.8 | 645.9 | 662 | 663.5 | 642.7 | 652.8 | 657.6 | 624 | 653.985 | 13.14407 | 0.02009843
|  | 38 | 673.5 | 671.4 | 682.1 | 687.4 | 656.4 | 686.2 | 660.5 | 694.2 | 685.9 | 702.7 | 706.1 | 693.6 | 679.2 | 696.1 | 714.9 | 694.8 | 681.4 | 688 | 677.2 | 686.8 | 685.92 | 14.29934 | 0.02084695
|  | 50 | 693 | 682.4 | 697.3 | 695.2 | 715.2 | 718.5 | 679.3 | 684.3 | 699.8 | 697.9 | 703.1 | 681.4 | 699.6 | 694.3 | 677.6 | 667.5 | 682.6 | 681.5 | 690.3 | 685.7 | 691.325 | 12.62103 | 0.01825629
|  | 75 | 693.4 | 713.7 | 691.4 | 716.2 | 709.8 | 700.6 | 703.2 | 716.5 | 676.9 | 709.1 | 698.9 | 677.6 | 700.1 | 689.7 | 724.8 | 696.4 | 699.6 | 697.4 | 712 | 701.5 | 701.44 | 12.37937 | 0.01764851
|  | 100 | 707.4 | 717.1 | 711.8 | 736 | 711.2 | 705.4 | 725.3 | 701.9 | 693.8 | 717.1 | 712.3 | 711.2 | 697.8 | 699.7 | 711.2 | 720.4 | 722.3 | 712.3 | 729.9 | 717.4 | 713.075 | 10.66489 | 0.0149562
|  | 150 | 720.2 | 758.4 | 739.7 | 753.9 | 754.3 | 748.2 | 746.1 | 754.4 | 759.1 | 752.6 | 754.8 | 744.7 | 745 | 747.9 | 752.5 | 753.6 | 749.7 | 752.9 | 760 | 760.1 | 750.405 | 8.981705 | 0.01196914

## Steep fill cam
A new fill cam was used with an 18 mm punch pull down in an angle of 9.5°
Vivapur 102
Rectangular cranked 10 mm
| nt [rpm] | np [rpm] | Tab1 [mg] | Tab2 [mg] | Tab3 [mg] | Tab4 [mg] | Tab5 [mg] | Tab6 [mg] | Tab7 [mg] | Tab8 [mg] | Tab9 [mg] | Tab10 [mg] | Tab11 [mg] | Tab12 [mg] | Tab13 [mg] | Tab14 [mg] | Tab15 [mg] | Tab16 [mg] | Tab17 [mg] | Tab18 [mg] | Tab19 [mg] | Tab20 [mg] | Mean [mg] | Std [mg] | rel. Std [mg]
| 25 | 13 | 213.2 | 242.7 | 263.5 | 257.8 | 250.7 | 260.9 | 249.6 | 281.1 | 262.85 | 268.4 | 217 | 231.8333 | 247 | 256.55 | 234.3 | 259 | 228 | 240.5 | 234.7667 | 239.3333 | 246.9517 | 17.43202 | 0.07058878
|  | 25 | 326.4 | 316.6 | 282.475 | 352.025 | 330.9 | 306.8 | 285.1 | 322.3 | 312.05 | 332.8 | 325.1 | 319.6 | 320.2 | 325.7 | 317.9 | 234.8 | 206 | 216 | 241.5 | 334.2 | 300.4225 | 42.34079 | 0.1409375
|  | 38 | 324.5 | 360.2 | 358.7 | 357.4 | 319.4 | 334.2333 | 361.75 | 342.85 | 341.2 | 347.7 | 350.3 | 350.9 | 277.9 | 321.2 | 352.8 | 332.1 | 356 | 348.3 | 328.7 | 357.6 | 341.1867 | 20.12519 | 0.05898588
| 63 | 31 | 172.5 | 223.1 | 208.8 | 224.1 | 223.9 | 200.4 | 240.8 | 186.7 | 198.45 | 176.5 | 174 | 273.05 | 210.7 | 278.15 | 305.3 | 245.8 | 161.8 | 311.05 | 322.5 | 209.9 | 227.375 | 48.25557 | 0.212229
|  | 63 | 242.4333 | 317.7 | 226.1 | 209.4 | 237.9 | 285.0667 | 237.5333 | 235.25 | 252.4 | 170.9 | 293.6 | 247.4 | 223 | 251.8 | 291.2 | 329.9 | 308.5 | 301.6 | 313.5 | 253 | 261.4092 | 41.74852 | 0.1597056
|  | 93 | 291.4 | 256.9 | 243.2 | 275.7333 | 297.3667 | 291.8 | 317 | 309.8 | 299.2667 | 304.6 | 282.8 | 295 | 298.5 | 305.6 | 281.8 | 316.2 | 283.8 | 297.2 | 223.2 | 307.3 | 288.9233 | 23.99965 | 0.08306581
| 100 | 25 | 162.2 | 144 | 167.6 | 141.8 | 114.4 | 127.1 | 180.3 | 105 | 130 | 147.5 | 140.5 | 113.8 | 126 | 147.3 | 155.9 | 117.5 | 104.2 | 132.7 | 173.4 | 112.6 | 137.19 | 22.75651 | 0.1658759
|  | 38 | 169.5 | 126.3 | 220 | 172 | 202.1 | 203.9 | 201.5 | 157.7 | 186.1 | 194.8 | 163.5 | 174.6 | 134.3 | 201.2 | 181.1 | 159.3 | 147.4 | 110.6 | 207.7 | 172.8 | 174.32 | 29.24973 | 0.1677933
|  | 50 | 241.3 | 216.5 | 220 | 223.1 | 180.6 | 250.4 | 178.9 | 193.3 | 216.5 | 179.2 | 214.3 | 232.9 | 176 | 187.1 | 148 | 263.2 | 224.8 | 226.8 | 248.8 | 227.1 | 212.44 | 30.00409 | 0.1412356
|  | 75 | 190.6 | 156.4 | 172.1 | 162.1 | 132.3 | 191.2 | 218.4 | 178.9 | 165.6 | 188.2 | 209.5 | 221.7 | 170.2 | 193.3 | 164.9 | 203.1 | 200.5 | 167.6 | 170.4 | 214.1 | 183.555 | 23.42193 | 0.1276017
|  | 100 | 180.4 | 203.5 | 175.3 | 175.8 | 200.7 | 202.3 | 189.9 | 169.6 | 185.5 | 16.7 | 223 | 172.7 | 204.8 | 165.2 | 203.1 | 163.1 | 253.9 | 231.9 | 209 | 217 | 187.17 | 46.63038 | 0.2491339
|  | 150 | 277.6 | 292.3 | 305.3 | 287.9 | 276.2 | 279.8 | 259.9 | 280.6 | 285.1 | 330 | 290.6 | 277.2 | 309.9 | 301.1 | 311.5 | 289.4 | 298.4 | 252.6 | 275.2 | 258 | 286.93 | 19.16727 | 0.06680121
Vivapur 102
Spider geometry
| nt [rpm] | np [rpm] | Tab1 [mg] | Tab2 [mg] | Tab3 [mg] | Tab4 [mg] | Tab5 [mg] | Tab6 [mg] | Tab7 [mg] | Tab8 [mg] | Tab9 [mg] | Tab10 [mg] | Tab11 [mg] | Tab12 [mg] | Tab13 [mg] | Tab14 [mg] | Tab15 [mg] | Tab16 [mg] | Tab17 [mg] | Tab18 [mg] | Tab19 [mg] | Tab20 [mg] | Mean [mg] | Std [mg] | rel. Std [mg]
| 25 | 13 | 321.3 | 247.3 | 303.4 | 213.1 | 341.7 | 322.6 | 270.7 | 279.9 | 293.5 | 246.4 | 282.6 | 318.8 | 288.9667 | 332.6 | 287.3 | 316.3 | 318.1 | 213.4 | 347.7 | 241.75 | 289.3708 | 40.21333 | 0.1389681
|  | 25 | 355.2 | 362.9 | 361.7 | 361.4 | 359.8 | 339.4 | 358.2 | 336.8 | 362 | 362 | 362.3 | 356.4 | 360.9 | 375.5 | 348.5 | 355.7 | 352.175 | 345.2 | 353.0333 | 357.7 | 356.3404 | 8.845082 | 0.024822
|  | 38 | 367.6 | 363.5 | 367.1 | 374.1 | 366.1 | 375.4 | 369.8 | 374 | 367.2 | 366.4 | 365.3 | 367.1 | 367 | 366.15 | 366.1 | 364.9 | 363.9 | 366.2667 | 371.2 | 367.8 | 367.8458 | 3.360777 | 0.009136373
| 63 | 31 | 352.2 | 329.2 | 344.9 | 341.4 | 318.8 | 320.5333 | 324.35 | 323.75 | 342.55 | 334.4 | 341.7 | 334.65 | 335.75 | 335.6 | 320.8 | 305.6667 | 329 | 340.2 | 335.3 | 323.4 | 331.7075 | 11.0654 | 0.03335892
|  | 63 | 356.8 | 362.2 | 357.9 | 356.1 | 365.3 | 363.5 | 356.7 | 355.4 | 343.1 | 357.4 | 350.1 | 359.4 | 360.2 | 362.5 | 366.1 | 358.7 | 346 | 349.9 | 361.6 | 353.3 | 357.11 | 6.162014 | 0.01725523
|  | 93 | 371.1 | 356 | 366.6 | 369.1 | 368.4 | 363.3 | 363.3 | 367.7 | 365.9 | 368.45 | 366.5 | 355.1 | 365.5 | 362.8 | 364.1 | 367.55 | 371 | 369.1 | 363.55 | 364.15 | 365.46 | 4.223917 | 0.01155781
| 100 | 25 | 238.4 | 154.3 | 345.5 | 199.4 | 328 | 174.9 | 305 | 231.6 | 297.25 | 301.1 | 209.05 | 205.5 | 185.7 | 180.7667 | 205.8 | 208.6 | 207.2 | 167.8 | 204.45 | 237.65 | 229.3983 | 55.95343 | 0.2439138
|  | 38 | 303.7 | 304.4 | 291.1 | 302.7 | 291.6 | 302.7 | 279.8 | 299.7 | 311.4 | 306.2 | 305.8 | 298.05 | 305.9 | 293.44 | 302.3 | 292.9 | 298.5 | 302.5 | 306.8 | 286.1 | 299.2795 | 7.888979 | 0.0263599
|  | 50 | 302.7 | 298.5 | 281.5 | 280.5 | 302.6 | 297.1 | 277.25 | 298.9667 | 292.8 | 299.3 | 271.375 | 298 | 287.4 | 210.3 | 272.85 | 309.2 | 303.5 | 288.4 | 304.1 | 290.3 | 288.3321 | 21.40226 | 0.07422781
|  | 75 | 295.6 | 308.7 | 289.3 | 295.3 | 302.7 | 279.1 | 296.8 | 287.1 | 310.3 | 307.3 | 288.1 | 299.7 | 301.1 | 299.6 | 310.1 | 281.7 | 282.8 | 297.7667 | 299.3 | 302.7 | 296.7533 | 9.429854 | 0.03177674
|  | 100 | 309.8 | 308.9 | 308 | 313.1 | 293.6 | 306.6 | 282 | 293.6 | 299.5 | 293.8 | 323.8 | 296.8 | 301.1 | 281.75 | 287.8 | 303.4 | 281.7 | 304.2 | 311.2 | 320.3 | 301.0475 | 12.22271 | 0.0406006
|  | 150 | 301.4 | 322.8 | 301.25 | 264 | 275.25 | 323.3 | 326.2 | 310.45 | 302.1 | 290.7 | 290.6 | 308.6 | 293.4 | 329.55 | 303.05 | 308.6 | 285.9 | 320.3 | 318.9667 | 321.1 | 304.8758 | 17.71718 | 0.05811278